## Flat Window
Wavelength | Transmission
(nm) | (%)
1150 | 97.9692
1149 | 97.9713
1148 | 97.9724
1147 | 97.9944 | Flat Window UVFS B Coating：700 nm-1100 nm This file indicates a typical data and there may be differences between product batches. If you have any questions, please contact LBTEK Technical Support. To quote this data, please indicate that the data source is from LBTEK.
1146 | 98.0165
1145 | 98.059
1144 | 98.0992
1143 | 98.1408
1142 | 98.1711
1141 | 98.2068
1140 | 98.248
1139 | 98.2594
1138 | 98.2723
1137 | 98.2728 | LBTEK Mall：www.lbtek.com Tel：400-060-6986 LBTEK Technical Support E-mail：service@lbtek.com
1136 | 98.2947
1135 | 98.3293
1134 | 98.359
1133 | 98.4101
1132 | 98.4425
1131 | 98.4828
1130 | 98.5014
1129 | 98.5015
1128 | 98.4962
1127 | 98.4888
1126 | 98.5046
1125 | 98.5426
1124 | 98.6022
1123 | 98.6697
1122 | 98.6681
1121 | 98.7178
1120 | 98.7188
1119 | 98.7262
1118 | 98.7383
1117 | 98.7604
1116 | 98.782
1115 | 98.8077
1114 | 98.8524
1113 | 98.8858
1112 | 98.8943
1111 | 98.9059
1110 | 98.9404
1109 | 98.9969
1108 | 98.9801
1107 | 99.0205
1106 | 99.0306
1105 | 99.0396
1104 | 99.0459
1103 | 99.0717
1102 | 99.0896
1101 | 99.104
1100 | 99.1193
1099 | 99.1456
1098 | 99.1606
1097 | 99.1771
1096 | 99.2087
1095 | 99.2497
1094 | 99.2599
1093 | 99.2995
1092 | 99.3066
1091 | 99.3196
1090 | 99.3123
1089 | 99.3244
1088 | 99.3496
1087 | 99.3823
1086 | 99.3962
1085 | 99.3994
1084 | 99.3723
1083 | 99.3756
1082 | 99.3658
1081 | 99.3727
1080 | 99.3746
1079 | 99.4086
1078 | 99.4261
1077 | 99.4433
1076 | 99.4748
1075 | 99.4801
1074 | 99.4972
1073 | 99.5066
1072 | 99.5108
1071 | 99.5301
1070 | 99.5164
1069 | 99.5317
1068 | 99.5264
1067 | 99.565
1066 | 99.5849
1065 | 99.5822
1064 | 99.6028
1063 | 99.5903
1062 | 99.6074
1061 | 99.6168
1060 | 99.6453
1059 | 99.6647
1058 | 99.6686
1057 | 99.6845
1056 | 99.6653
1055 | 99.6576
1054 | 99.6439
1053 | 99.6637
1052 | 99.6958
1051 | 99.7371
1050 | 99.7774
1049 | 99.7943
1048 | 99.8111
1047 | 99.7996
1046 | 99.7782
1045 | 99.7568
1044 | 99.749
1043 | 99.7276
1042 | 99.732
1041 | 99.7438
1040 | 99.7322
1039 | 99.7291
1038 | 99.7242
1037 | 99.7489
1036 | 99.7572
1035 | 99.7623
1034 | 99.7853
1033 | 99.7807
1032 | 99.7683
1031 | 99.7295
1030 | 99.7207
1029 | 99.696
1028 | 99.7334
1027 | 99.7472
1026 | 99.7874
1025 | 99.8132
1024 | 99.8486
1023 | 99.8448
1022 | 99.8444
1021 | 99.8241
1020 | 99.8133
1019 | 99.798
1018 | 99.7643
1017 | 99.7341
1016 | 99.713
1015 | 99.7333
1014 | 99.7603
1013 | 99.769
1012 | 99.7935
1011 | 99.7916
1010 | 99.8045
1009 | 99.7791
1008 | 99.7548
1007 | 99.7538
1006 | 99.7523
1005 | 99.7913
1004 | 99.792
1003 | 99.7899
1002 | 99.7869
1001 | 99.7995
1000 | 99.7844
999 | 99.7831
998 | 99.7851
997 | 99.7872
996 | 99.794
995 | 99.7803
994 | 99.7769
993 | 99.8002
992 | 99.7425
991 | 99.7665
990 | 99.7562
989 | 99.72
988 | 99.7009
987 | 99.6841
986 | 99.6549
985 | 99.6348
984 | 99.6359
983 | 99.6544
982 | 99.6843
981 | 99.6573
980 | 99.6595
979 | 99.6634
978 | 99.6575
977 | 99.671
976 | 99.6691
975 | 99.6676
974 | 99.6651
973 | 99.6431
972 | 99.5971
971 | 99.5547
970 | 99.5303
969 | 99.4962
968 | 99.5227
967 | 99.5227
966 | 99.5296
965 | 99.5295
964 | 99.5487
963 | 99.545
962 | 99.5291
961 | 99.5084
960 | 99.5008
959 | 99.5242
958 | 99.5158
957 | 99.5098
956 | 99.4681
955 | 99.4312
954 | 99.446
953 | 99.4286
952 | 99.4386
951 | 99.4673
950 | 99.443
949 | 99.4389
948 | 99.4445
947 | 99.439
946 | 99.4183
945 | 99.4194
944 | 99.4484
943 | 99.4373
942 | 99.3671
941 | 99.3216
940 | 99.2892
939 | 99.2533
938 | 99.2681
937 | 99.2929
936 | 99.3247
935 | 99.352
934 | 99.3859
933 | 99.4051
932 | 99.4315
931 | 99.3995
930 | 99.4079
929 | 99.3902
928 | 99.3701
927 | 99.3456
926 | 99.2949
925 | 99.3138
924 | 99.358
923 | 99.3099
922 | 99.3038
921 | 99.2555
920 | 99.272
919 | 99.2681
918 | 99.3118
917 | 99.2694
916 | 99.2696
915 | 99.24
914 | 99.2326
913 | 99.1831
912 | 99.1441
911 | 99.1037
910 | 99.1296
909 | 99.16
908 | 99.2221
907 | 99.2405
906 | 99.2907
905 | 99.2896
904 | 99.24
903 | 99.1466
902 | 99.1721
901 | 99.161
900 | 99.2048
899 | 99.2186
898 | 99.3462
897 | 99.3289
896 | 99.2482
895 | 99.191
894 | 99.1452
893 | 99.1359
892 | 99.133
891 | 99.1675
890 | 99.168
889 | 99.1517
888 | 99.1045
887 | 99.0188
886 | 99.0233
885 | 98.9989
884 | 99.1274
883 | 99.2163
882 | 99.224
881 | 99.3628
880 | 99.3591
879 | 99.3044
878 | 99.3393
877 | 99.3145
876 | 99.3144
875 | 99.2871
874 | 99.1824
873 | 99.1531
872 | 99.2102
871 | 99.2243
870 | 99.283
869 | 99.3004
868 | 99.2336
867 | 99.2492
866 | 99.1694
865 | 98.9024
864 | 98.877
863 | 98.922
862 | 99.1089
861 | 99.3398
860 | 99.3915
859 | 99.5225
858 | 99.5441
857 | 99.497
856 | 99.4945
855 | 99.4615
854 | 99.5173
853 | 99.466
852 | 99.4764
851 | 99.3669
850 | 99.4359
849 | 99.3878
848 | 99.3242
847 | 99.351
846 | 99.275
845 | 99.2668
844 | 99.1807
843 | 99.1772
842 | 99.2897
841 | 99.2383
840 | 99.3562
839 | 99.436
838 | 99.4099
837 | 99.2589
836 | 99.2532
835 | 99.1996
834 | 99.1588
833 | 99.2439
832 | 99.3629
831 | 99.3677
830 | 99.3002
829 | 99.2837
828 | 99.3729
827 | 99.2677
826 | 99.219
825 | 99.2775
824 | 99.349
823 | 99.4224
822 | 99.4457
821 | 99.4127
820 | 99.3263
819 | 99.2846
818 | 99.3068
817 | 99.2369
816 | 99.2476
815 | 99.213
814 | 99.2735
813 | 99.3093
812 | 99.4048
811 | 99.5413
810 | 99.5713
809 | 99.6474
808 | 99.626
807 | 99.4617
806 | 99.363
805 | 99.2538
804 | 99.2245
803 | 99.2244
802 | 99.303
801 | 99.3432
800 | 99.3872
799 | 99.2867
798 | 99.2529
797 | 99.2324
796 | 99.1758
795 | 99.2267
794 | 99.2755
793 | 99.239
792 | 99.2705
791 | 99.3012
790 | 99.3443
789 | 99.3931
788 | 99.419
787 | 99.4086
786 | 99.4545
785 | 99.4482
784 | 99.4224
783 | 99.3568
782 | 99.2977
781 | 99.292
780 | 99.3259
779 | 99.3277
778 | 99.3183
777 | 99.3324
776 | 99.3388
775 | 99.366
774 | 99.3881
773 | 99.3379
772 | 99.2653
771 | 99.3438
770 | 99.387
769 | 99.3917
768 | 99.4146
767 | 99.382
766 | 99.3667
765 | 99.3218
764 | 99.3044
763 | 99.3385
762 | 99.3388
761 | 99.3635
760 | 99.3856
759 | 99.3631
758 | 99.2807
757 | 99.2535
756 | 99.233
755 | 99.1875
754 | 99.2485
753 | 99.2969
752 | 99.3313
751 | 99.3314
750 | 99.3158
749 | 99.3632
748 | 99.3717
747 | 99.3362
746 | 99.29
745 | 99.2532
744 | 99.2384
743 | 99.2226
742 | 99.2179
741 | 99.1956
740 | 99.2253
739 | 99.2399
738 | 99.2646
737 | 99.2908
736 | 99.2336
735 | 99.2213
734 | 99.2245
733 | 99.1923
732 | 99.1982
731 | 99.1615
730 | 99.1015
729 | 99.044
728 | 99.0411
727 | 99.0145
726 | 99.0185
725 | 99.0031
724 | 98.9951
723 | 99.0353
722 | 99.0339
721 | 99.0191
720 | 98.9937
719 | 98.9877
718 | 99.0307
717 | 99.0625
716 | 99.07
715 | 99.0541
714 | 99.0595
713 | 99.0267
712 | 99.0055
711 | 98.9751
710 | 98.9085
709 | 98.8536
708 | 98.8416
707 | 98.8172
706 | 98.816
705 | 98.8204
704 | 98.784
703 | 98.7739
702 | 98.7241
701 | 98.6751
700 | 98.6409
699 | 98.6233
698 | 98.6551
697 | 98.6909
696 | 98.7144
695 | 98.7165
694 | 98.6947
693 | 98.6483
692 | 98.654
691 | 98.6367
690 | 98.6274
689 | 98.6257
688 | 98.5752
687 | 98.5098
686 | 98.497
685 | 98.4698
684 | 98.4699
683 | 98.471
682 | 98.4917
681 | 98.4995
680 | 98.4691
679 | 98.4249
678 | 98.4239
677 | 98.4023
676 | 98.4273
675 | 98.462
674 | 98.4524
673 | 98.4151
672 | 98.3864
671 | 98.3421
670 | 98.3346
669 | 98.3243
668 | 98.3686
667 | 98.4081
666 | 98.4075
665 | 98.4004
664 | 98.3943
663 | 98.3364
662 | 98.2977
661 | 98.2653
660 | 98.2264
659 | 98.2552
658 | 98.2656
657 | 98.2558
656 | 98.2664
655 | 98.2432
654 | 98.2428
653 | 98.2365
652 | 98.207
651 | 98.1889
650 | 98.1779