## AQWPxx-xxx
AQWPxx-VIS |  | AQWPxx-SNIR |  | AQWPxx-LNIR
Wavelength | Retardance | Wavelength | Retardance | Wavelength | Retardance
nm | λ | nm | λ | nm | λ
348.5513 | 0.18426 | 649.39075 | 0.22943 | 999.07044 | 0.25452
350.14642 | 0.18832 | 650.97907 | 0.22989 | 1000.63739 | 0.25473
351.74152 | 0.19042 | 652.56726 | 0.23047 | 1002.20441 | 0.25451 | AQWPxx-VIS/AQWPxx-SNIR/AQWPxx-LNIR Achromatic Quarter Waveplate Retardance VS Wavelength This file indicates a typical data and there may be differences between product batches. If you have any questions, please contact LBTEK Technical Support. To quote this data, please indicate that the data source is from LBTEK.
353.33661 | 0.19115 | 654.15546 | 0.23204 | 1003.77118 | 0.25445
354.9317 | 0.19102 | 655.74353 | 0.23263 | 1005.33777 | 0.25505
356.52679 | 0.19215 | 657.3316 | 0.23302 | 1006.90442 | 0.25529
358.12183 | 0.19445 | 658.91956 | 0.23255 | 1011.53955 | 0.25358
359.71689 | 0.19526 | 660.50751 | 0.2327 | 1014.97949 | 0.25429
361.31195 | 0.19737 | 662.09534 | 0.23296 | 1018.41876 | 0.25372
362.90698 | 0.20062 | 663.68317 | 0.23348 | 1021.8573 | 0.2535
364.50201 | 0.20307 | 665.27087 | 0.23404 | 1025.29529 | 0.25401
366.09702 | 0.20592 | 666.85852 | 0.23427 | 1028.73267 | 0.2534
367.69202 | 0.20892 | 668.44611 | 0.23482 | 1032.16943 | 0.25391 | LBTEK Mall：www.lbtek.com Tel：400-060-6986 LBTEK Technical Support E-mail：service@lbtek.com
369.28699 | 0.21117 | 670.03363 | 0.23532 | 1035.60559 | 0.2537
370.88199 | 0.21371 | 671.62109 | 0.23573 | 1039.04114 | 0.25361
372.47693 | 0.21536 | 673.20844 | 0.23603 | 1042.47607 | 0.25354
374.0719 | 0.21767 | 674.79578 | 0.2364 | 1045.91052 | 0.25326
375.66681 | 0.21981 | 676.383 | 0.23673 | 1049.34436 | 0.25357
377.26175 | 0.22091 | 677.97022 | 0.23713 | 1052.77759 | 0.25376
378.85666 | 0.22172 | 679.55731 | 0.23782 | 1056.21021 | 0.25334
380.45157 | 0.22316 | 681.14435 | 0.23784 | 1059.64246 | 0.25366
382.04645 | 0.22506 | 682.73132 | 0.23841 | 1063.07398 | 0.25324
383.6413 | 0.22691 | 684.31824 | 0.23878 | 1066.50513 | 0.25315
385.23615 | 0.22806 | 685.90509 | 0.23906 | 1069.93579 | 0.25311
386.83099 | 0.22973 | 687.49182 | 0.2394 | 1073.36585 | 0.25324
388.42584 | 0.23137 | 689.07849 | 0.23985 | 1076.79541 | 0.25328
390.02063 | 0.23313 | 690.66516 | 0.24009 | 1080.22437 | 0.25294
391.61542 | 0.23412 | 692.25171 | 0.24042 | 1083.65308 | 0.25274
393.21021 | 0.23569 | 693.8382 | 0.24091 | 1087.08118 | 0.25303
394.80496 | 0.23694 | 695.42462 | 0.24114 | 1090.50891 | 0.2527
396.39972 | 0.23809 | 697.01093 | 0.24141 | 1093.93604 | 0.25282
397.99445 | 0.23883 | 698.59723 | 0.2416 | 1097.36279 | 0.25269
399.58914 | 0.24004 | 700.18341 | 0.24183 | 1100.78919 | 0.25245
401.18381 | 0.24177 | 701.76953 | 0.24234 | 1104.21509 | 0.25272
402.7785 | 0.24231 | 703.35559 | 0.24274 | 1107.6405 | 0.25241
404.37314 | 0.24365 | 704.94153 | 0.24314 | 1111.06567 | 0.25211
405.96777 | 0.24423 | 706.52747 | 0.24303 | 1114.49023 | 0.25204
407.56241 | 0.24543 | 708.11328 | 0.24342 | 1117.91455 | 0.25229
409.15698 | 0.24608 | 709.69904 | 0.2437 | 1121.3385 | 0.25243
410.75156 | 0.24765 | 711.28473 | 0.24411 | 1124.76196 | 0.252
412.34613 | 0.24855 | 712.8703 | 0.24431 | 1128.18518 | 0.25194
413.94067 | 0.24872 | 714.45587 | 0.24451 | 1131.60791 | 0.25173
415.53516 | 0.24913 | 716.04132 | 0.24509 | 1135.0304 | 0.25182
417.1297 | 0.25042 | 717.62665 | 0.24525 | 1138.45252 | 0.25157
418.72412 | 0.25154 | 719.21198 | 0.24548 | 1141.87427 | 0.25157
420.3186 | 0.25196 | 720.79724 | 0.24544 | 1145.29578 | 0.25146
421.91303 | 0.25269 | 722.38239 | 0.24604 | 1148.71692 | 0.25173
423.50742 | 0.25322 | 723.96741 | 0.24596 | 1152.13782 | 0.2517
425.10181 | 0.25404 | 725.55243 | 0.2461 | 1155.55835 | 0.25135
426.6962 | 0.2545 | 727.13733 | 0.24638 | 1158.97864 | 0.25131
428.29053 | 0.25548 | 728.72223 | 0.24678 | 1162.39868 | 0.25095
429.88486 | 0.25616 | 730.30695 | 0.24688 | 1165.81836 | 0.2509
431.47916 | 0.25669 | 731.89166 | 0.24717 | 1169.23792 | 0.25145
433.07343 | 0.25687 | 733.47626 | 0.24733 | 1172.6571 | 0.2512
434.66766 | 0.25709 | 735.06079 | 0.24733 | 1176.07617 | 0.25087
436.2619 | 0.25767 | 736.6452 | 0.24748 | 1179.49487 | 0.25077
437.85611 | 0.2584 | 738.22961 | 0.24782 | 1182.91345 | 0.25089
439.45029 | 0.2588 | 739.8139 | 0.24806 | 1186.33179 | 0.25089
441.04443 | 0.25922 | 741.39807 | 0.24837 | 1189.75 | 0.25071
442.63858 | 0.2597 | 742.98224 | 0.24834 | 1193.16797 | 0.25064
444.23267 | 0.25998 | 744.56628 | 0.24862 | 1196.58569 | 0.25039
445.82672 | 0.26049 | 746.15027 | 0.24876 | 1200.00342 | 0.25019
447.42081 | 0.26097 | 747.73413 | 0.24879 | 1203.4209 | 0.25023
449.0148 | 0.26114 | 749.31799 | 0.24891 | 1206.83814 | 0.25038
450.6088 | 0.26164 | 750.90167 | 0.24908 | 1210.25537 | 0.25026
452.20279 | 0.26217 | 752.48529 | 0.24931 | 1213.67236 | 0.25
453.79672 | 0.26221 | 754.06891 | 0.24949 | 1217.08923 | 0.24992
455.39063 | 0.26217 | 755.65234 | 0.24965 | 1220.5061 | 0.24932
456.98453 | 0.26273 | 757.23572 | 0.24973 | 1223.92273 | 0.2491
458.57837 | 0.26298 | 758.81909 | 0.24992 | 1227.33923 | 0.24979
460.17218 | 0.26309 | 760.40228 | 0.25019 | 1230.75574 | 0.2494
461.76596 | 0.26293 | 761.98547 | 0.2504 | 1234.17212 | 0.2495
463.35977 | 0.2633 | 763.56848 | 0.25032 | 1237.58862 | 0.24951
464.95352 | 0.26338 | 765.15149 | 0.2505 | 1241.00476 | 0.24908
466.54721 | 0.26364 | 766.73438 | 0.25049 | 1244.42114 | 0.24898
468.14087 | 0.26409 | 768.3172 | 0.2506 | 1247.83728 | 0.24928
469.73453 | 0.26384 | 769.8999 | 0.25085 | 1251.25342 | 0.24985
471.32819 | 0.26386 | 771.48254 | 0.25096 | 1254.66956 | 0.24932
472.92178 | 0.26442 | 773.06506 | 0.25132 | 1258.08569 | 0.24945
474.51532 | 0.26416 | 774.64758 | 0.25126 | 1261.50183 | 0.24921
476.10883 | 0.26422 | 776.22992 | 0.25137 | 1264.91797 | 0.24939
477.70233 | 0.26436 | 777.81226 | 0.25125 | 1268.33411 | 0.24888
479.29581 | 0.26421 | 779.39441 | 0.25141 | 1271.75024 | 0.24953
480.88925 | 0.26458 | 780.97656 | 0.25162 | 1275.1665 | 0.24884
482.48261 | 0.26451 | 782.55859 | 0.25166 | 1278.58276 | 0.24889
484.07599 | 0.2645 | 784.14056 | 0.2519 | 1281.99915 | 0.24948
485.66934 | 0.2646 | 785.72241 | 0.25161 | 1285.41541 | 0.24877
487.26263 | 0.26459 | 787.3042 | 0.25203 | 1288.83191 | 0.24857
488.8559 | 0.26462 | 788.88586 | 0.25214 | 1292.24841 | 0.24836
490.44913 | 0.26455 | 790.46741 | 0.25229 | 1295.66516 | 0.24847
492.04233 | 0.26474 | 792.04895 | 0.252 | 1299.08179 | 0.24862
493.6355 | 0.26436 | 793.63037 | 0.25221 | 1302.49866 | 0.24839
495.22861 | 0.26434 | 795.21167 | 0.25283 | 1305.91565 | 0.24906
496.82172 | 0.26427 | 796.79291 | 0.25261 | 1309.33276 | 0.24883
498.4148 | 0.26447 | 798.37408 | 0.25246 | 1312.75 | 0.24829
500.00781 | 0.26423 | 799.95514 | 0.25293 | 1316.16736 | 0.24877
501.60077 | 0.26435 | 801.53607 | 0.25283 | 1319.58484 | 0.24805
503.19376 | 0.26419 | 803.11694 | 0.25312 | 1323.00269 | 0.24814
504.78662 | 0.26405 | 804.69769 | 0.25279 | 1326.42053 | 0.24781
506.37955 | 0.26418 | 806.27844 | 0.25335 | 1329.83862 | 0.24771
507.97235 | 0.26387 | 807.85901 | 0.25292 | 1333.25684 | 0.24777
509.56513 | 0.26404 | 809.43951 | 0.25311 | 1336.67542 | 0.24844
511.1579 | 0.2638 | 811.0199 | 0.25304 | 1340.09399 | 0.24806
512.75061 | 0.26362 | 812.60022 | 0.25331 | 1343.51294 | 0.24826
514.34332 | 0.26349 | 814.18048 | 0.25361 | 1346.93225 | 0.24775
515.93597 | 0.26342 | 815.76062 | 0.25371 | 1350.35169 | 0.24753
517.52863 | 0.26336 | 817.34064 | 0.25364 | 1353.77124 | 0.24839
519.12116 | 0.26306 | 818.92053 | 0.25387 | 1357.19116 | 0.24731
520.71368 | 0.26321 | 820.50037 | 0.25358 | 1360.61157 | 0.24705
522.30621 | 0.26299 | 822.0802 | 0.25385 | 1364.03198 | 0.24743
523.89862 | 0.26271 | 823.65979 | 0.25403 | 1367.45288 | 0.24786
525.49109 | 0.26284 | 825.23938 | 0.25388 | 1370.8739 | 0.24701
527.08337 | 0.26273 | 826.81885 | 0.25399 | 1374.29529 | 0.24731
528.67572 | 0.26253 | 828.39825 | 0.25396 | 1377.71704 | 0.24786
530.26801 | 0.26236 | 829.97742 | 0.25411 | 1381.13916 | 0.24723
531.86029 | 0.2624 | 831.55664 | 0.25427 | 1384.56165 | 0.24715
533.45252 | 0.26213 | 833.13574 | 0.25422 | 1387.9845 | 0.2469
535.04462 | 0.26187 | 834.71472 | 0.25451 | 1391.40759 | 0.24772
536.63678 | 0.26178 | 836.29364 | 0.2543 | 1394.83118 | 0.24802
538.22888 | 0.26142 | 837.87238 | 0.2545 | 1398.25513 | 0.24705
539.82092 | 0.26128 | 839.45105 | 0.2542 | 1401.67944 | 0.2475
541.41284 | 0.26114 | 841.02966 | 0.25415 | 1405.10413 | 0.24702
543.00482 | 0.26111 | 842.60822 | 0.25463 | 1408.52918 | 0.24714
544.59674 | 0.26093 | 844.18652 | 0.25452 | 1411.95483 | 0.24726
546.1886 | 0.26059 | 845.76483 | 0.25446 | 1415.38074 | 0.24739
547.7804 | 0.26042 | 847.34308 | 0.25455 | 1418.80725 | 0.24765
549.37219 | 0.26024 | 848.9212 | 0.25465 | 1422.23413 | 0.24737
550.96387 | 0.26023 | 850.49915 | 0.25456 | 1425.66138 | 0.24716
552.55554 | 0.26011 | 852.07703 | 0.25443 | 1429.08923 | 0.24753
554.14722 | 0.25973 | 853.65491 | 0.25403 | 1432.51758 | 0.24734
555.73877 | 0.25941 | 855.23254 | 0.25452 | 1435.94641 | 0.24744
557.33032 | 0.25933 | 856.81018 | 0.25457 | 1439.37573 | 0.24786
558.92181 | 0.25911 | 858.38757 | 0.25437 | 1442.80554 | 0.2478
560.51331 | 0.25895 | 859.96503 | 0.25447 | 1446.23596 | 0.24758
562.10468 | 0.2584 | 861.5423 | 0.25483 | 1449.66675 | 0.24812
563.69605 | 0.25829 | 863.11951 | 0.25458 | 1453.09827 | 0.24721
565.28735 | 0.25819 | 864.69659 | 0.25445 | 1456.53015 | 0.24652
566.8786 | 0.25801 | 866.27356 | 0.25482 | 1459.96277 | 0.24731
568.46985 | 0.25751 | 867.85046 | 0.25463 | 1463.39587 | 0.24722
570.06091 | 0.2576 | 869.42725 | 0.25476 | 1466.82959 | 0.24734
571.65204 | 0.25732 | 871.00391 | 0.25444 | 1470.26392 | 0.24714
573.2431 | 0.25695 | 872.58044 | 0.25449 | 1473.69885 | 0.24819
574.83411 | 0.25668 | 874.15692 | 0.25499 | 1477.1344 | 0.24786
576.42511 | 0.25657 | 875.73328 | 0.25443 | 1480.57056 | 0.24701
578.01599 | 0.25646 | 877.30957 | 0.25461 | 1484.00732 | 0.24823
579.60687 | 0.25616 | 878.88562 | 0.25472 | 1487.4447 | 0.24741
581.19769 | 0.25598 | 880.46173 | 0.25513 | 1490.88281 | 0.24711
582.78845 | 0.25566 | 882.03772 | 0.25465 | 1494.32153 | 0.24735
584.37921 | 0.25534 | 883.61346 | 0.25494 | 1497.76099 | 0.24773
585.96985 | 0.25511 | 885.18927 | 0.2546 | 1501.20105 | 0.24775
587.56043 | 0.25492 | 886.76483 | 0.2547 | 1504.64185 | 0.24699
589.151 | 0.25464 | 888.34033 | 0.25488 | 1508.0835 | 0.24687
590.74152 | 0.25413 | 889.91571 | 0.25472 | 1511.52564 | 0.24704
592.33197 | 0.25382 | 891.49103 | 0.25479 | 1514.96863 | 0.2466
593.92236 | 0.25379 | 893.06622 | 0.25486 | 1518.41235 | 0.24767
595.5127 | 0.25375 | 894.6413 | 0.25479 | 1521.85681 | 0.24711
597.10303 | 0.25311 | 896.21631 | 0.25472 | 1525.302 | 0.248
598.69324 | 0.25289 | 897.7912 | 0.25491 | 1528.74805 | 0.24715
600.28345 | 0.25274 | 899.36591 | 0.25499 | 1532.1947 | 0.2474
601.87354 | 0.2523 | 900.94055 | 0.2544 | 1535.64233 | 0.24804
603.46362 | 0.252 | 902.51514 | 0.25491 | 1539.09058 | 0.24722
605.05365 | 0.25186 | 904.08954 | 0.2549 | 1542.5398 | 0.24764
606.64362 | 0.25153 | 905.66388 | 0.25515 | 1545.98975 | 0.24839
608.23352 | 0.25129 | 907.2381 | 0.25471 | 1549.44055 | 0.24771
609.82336 | 0.25105 | 908.8122 | 0.25502 | 1552.89221 | 0.24779
611.41321 | 0.25077 | 910.38611 | 0.25476 | 1556.34473 | 0.24828
613.00293 | 0.25039 | 911.96008 | 0.25526 | 1559.7981 | 0.24826
614.59265 | 0.25011 | 913.53381 | 0.25526 | 1563.2522 | 0.24611
616.18225 | 0.24983 | 915.10742 | 0.25434 | 1566.7074 | 0.24811
617.77185 | 0.24963 | 916.68097 | 0.25495 | 1570.16333 | 0.24836
619.36133 | 0.24935 | 918.2544 | 0.25498 | 1573.62036 | 0.24837
620.95081 | 0.24891 | 919.82776 | 0.25487 | 1577.07813 | 0.2481
622.54016 | 0.24857 | 921.40088 | 0.25455 | 1580.53687 | 0.24737
624.12952 | 0.24823 | 922.974 | 0.25484 | 1583.99646 | 0.24748
625.71881 | 0.24793 | 924.547 | 0.2551 | 1587.45715 | 0.24685
627.30798 | 0.24783 | 926.11981 | 0.25489 | 1590.9187 | 0.24818
628.89716 | 0.24775 | 927.69257 | 0.25483 | 1594.38123 | 0.24744
630.48627 | 0.24716 | 929.26526 | 0.25497 | 1597.84473 | 0.24769
632.07532 | 0.24707 | 930.83771 | 0.25483 | 1601.30933 | 0.24805
633.66431 | 0.24682 | 932.41016 | 0.25436 | 1604.77466 | 0.24888
635.25324 | 0.24626 | 933.98242 | 0.25463 | 1608.24121 | 0.24875
636.8421 | 0.24587 | 935.55457 | 0.25448 | 1611.70874 | 0.24764
638.43091 | 0.24565 | 937.12665 | 0.25498 | 1615.17725 | 0.24915
640.01965 | 0.24543 | 938.69855 | 0.25434 | 1618.64685 | 0.24907
641.60828 | 0.245 | 940.27039 | 0.25458 | 1622.11743 | 0.24801
643.1969 | 0.2451 | 941.8421 | 0.25368 | 1625.58911 | 0.24714
644.78546 | 0.24456 | 943.4137 | 0.25484 | 1629.06189 | 0.24884
646.37396 | 0.24425 | 944.98517 | 0.25444 | 1632.53589 | 0.24719
647.9624 | 0.24409 | 946.55652 | 0.25498 | 1636.01074 | 0.24858
649.55072 | 0.24385 | 948.12775 | 0.2546 | 1639.48669 | 0.24879
651.13904 | 0.24333 | 949.69885 | 0.25434 | 1642.96387 | 0.24794
652.7273 | 0.24306 | 951.26984 | 0.25361 | 1646.44214 | 0.24864
654.31549 | 0.24259 | 952.8407 | 0.25443 | 1649.92151 | 0.24887
655.90356 | 0.24252 | 954.4115 | 0.25415 | 1653.4021 | 0.24896
657.49158 | 0.24228 | 955.98212 | 0.2539 | 1656.88379 | 0.24911
659.07959 | 0.24185 | 957.55261 | 0.25478 | 1660.36658 | 0.24843
660.66754 | 0.24187 | 959.12305 | 0.25442 | 1663.85083 | 0.24811
662.25537 | 0.24128 | 960.69336 | 0.25447 | 1667.33594 | 0.24928
663.84314 | 0.24088 | 962.26349 | 0.25341 | 1670.82251 | 0.24766
665.43085 | 0.24078 | 963.8335 | 0.25394 | 1674.30994 | 0.25059
667.01849 | 0.24026 | 965.40344 | 0.25419 | 1677.79883 | 0.24888
668.60608 | 0.24014 | 966.97327 | 0.25404
670.19367 | 0.23983 | 968.54297 | 0.25309
671.78113 | 0.23933 | 970.11249 | 0.2545
673.36847 | 0.23911 | 971.68195 | 0.25339
674.95575 | 0.23891 | 973.25116 | 0.25406
676.54303 | 0.2385 | 974.82044 | 0.25367
678.13025 | 0.23816 | 976.38947 | 0.25388
679.71735 | 0.23806 | 977.95837 | 0.25344
681.30432 | 0.23741 | 979.52722 | 0.25346
682.89136 | 0.23717 | 981.09589 | 0.25351
684.47821 | 0.23703 | 982.66443 | 0.25375
686.06506 | 0.23668 | 984.23291 | 0.25275
687.65186 | 0.23622 | 985.80127 | 0.25403
689.23853 | 0.2361 | 987.36945 | 0.25265
690.82513 | 0.23572 | 988.9375 | 0.25379
692.41174 | 0.23561 | 990.50549 | 0.25299
693.99817 | 0.2352 | 992.07324 | 0.25422
695.5846 | 0.23503 | 993.64093 | 0.25339
697.17096 | 0.2346 | 995.2085 | 0.2532
698.7572 | 0.23426 | 996.776 | 0.25305
700.34338 | 0.23382 | 998.34326 | 0.25422
701.92957 | 0.23373 | 999.91046 | 0.25371
703.51556 | 0.23339 | 1001.47742 | 0.25365
705.10156 | 0.23316 | 1003.04443 | 0.2532
706.68744 | 0.2325 | 1004.61121 | 0.25379
708.27332 | 0.23252 | 1006.17786 | 0.25292
709.85901 | 0.23217 | 1007.74445 | 0.25287
711.4447 | 0.23206 | 1012.37958 | 0.25506
713.03033 | 0.23142 | 1015.81952 | 0.25426
714.61585 | 0.23125 | 1019.25879 | 0.25472
716.20129 | 0.23119 | 1022.69739 | 0.25535
717.78668 | 0.23101 | 1026.13538 | 0.25373
719.37195 | 0.23058 | 1029.57275 | 0.25506
720.95721 | 0.23021 | 1033.00952 | 0.25423
722.54236 | 0.23 | 1036.44556 | 0.25463
724.12744 | 0.22983 | 1039.8811 | 0.25451
725.71246 | 0.22915 | 1043.31616 | 0.25451
727.29736 | 0.229 | 1046.75061 | 0.25455
728.8822 | 0.22896 | 1050.18433 | 0.25394
730.46692 | 0.22853 | 1053.61755 | 0.25363
732.05164 | 0.22831 | 1057.05029 | 0.254
733.63629 | 0.22807 | 1060.48254 | 0.25343
735.22083 | 0.2277 | 1063.91406 | 0.25397
736.80524 | 0.22744 | 1067.34522 | 0.2539
738.38959 | 0.22697 | 1070.77576 | 0.25378
739.97394 | 0.2269 | 1074.20581 | 0.25338
741.55811 | 0.22653 | 1077.6355 | 0.25326
743.14221 | 0.22632 | 1081.06445 | 0.25331
744.72632 | 0.22601 | 1084.49304 | 0.25349
746.31024 | 0.2256 | 1087.92114 | 0.25294
747.89417 | 0.22527 | 1091.34888 | 0.25348
749.47797 | 0.22494 | 1094.77612 | 0.25289
751.06165 | 0.22446 | 1098.20288 | 0.25324
|  | 1101.62915 | 0.25284
|  | 1105.05505 | 0.2524
|  | 1108.48059 | 0.25268
|  | 1111.90564 | 0.25265
|  | 1115.33032 | 0.25204
|  | 1118.75464 | 0.25226
|  | 1122.17847 | 0.25212
|  | 1125.60193 | 0.2524
|  | 1129.02515 | 0.25219
|  | 1132.448 | 0.25215
|  | 1135.87036 | 0.25188
|  | 1139.2926 | 0.25198
|  | 1142.71436 | 0.25161
|  | 1146.13586 | 0.25198
|  | 1149.55689 | 0.25137
|  | 1152.97778 | 0.25116