## Sheet1
Wavelength | Rs | Rp
(nm) | (%) | (%)
200 | 91.2565 | 91.1529
201 | 91.2213 | 91.1188
202 | 91.1735 | 91.0719
203 | 91.1131 | 91.0124 | Product Coating Data Mirror UV Enhanced Aluminum Coating: 250 nm-600 nm, 6°AOI This file indicates a typical data and there may be differences between product batches. If you have any questions, please contact LBTEK Technical Support. To quote this data, please indicate that the data source is from LBTEK.
204 | 91.0405 | 90.9407
205 | 90.9556 | 90.8567
206 | 90.8587 | 90.7606
207 | 90.75 | 90.6527
208 | 90.6299 | 90.5335
209 | 90.498 | 90.4025
210 | 90.3543 | 90.2597
211 | 90.1988 | 90.1051
212 | 90.0315 | 89.9388
213 | 89.8523 | 89.7607 | LBTEK Mall：www.lbtek.com Tel：0731-84165699 LBTEK Technical Support E-mail：service@lbtek.com
214 | 89.6615 | 89.5711
215 | 89.4617 | 89.3726
216 | 89.2512 | 89.1634
217 | 89.031 | 88.9446
218 | 88.8015 | 88.7168
219 | 88.5613 | 88.4783
220 | 88.3103 | 88.2293
221 | 88.0305 | 87.9515
222 | 87.7402 | 87.6634
223 | 87.4398 | 87.3654
224 | 87.1298 | 87.058
225 | 86.8109 | 86.742
226 | 86.484 | 86.4181
227 | 86.1505 | 86.088
228 | 85.813 | 85.7539
229 | 85.4707 | 85.4154
230 | 85.1253 | 85.0739
231 | 84.7795 | 84.7321
232 | 84.4341 | 84.3908
233 | 84.0908 | 84.0519
234 | 83.751 | 83.7164
235 | 83.4156 | 83.3854
236 | 83.0889 | 83.0631
237 | 82.7735 | 82.7519
238 | 82.472 | 82.4545
239 | 82.1873 | 82.1736
240 | 81.9213 | 81.9111
241 | 81.6766 | 81.6696
242 | 81.4552 | 81.4509
243 | 81.2591 | 81.257
244 | 81.0903 | 81.0898
245 | 80.9504 | 80.951
246 | 80.8408 | 80.8418
247 | 80.7626 | 80.7634
248 | 80.7165 | 80.7164
249 | 80.7015 | 80.6999
250 | 80.7178 | 80.714
251 | 80.7653 | 80.7589
252 | 80.8433 | 80.8336
253 | 80.9507 | 80.9373
254 | 81.0861 | 81.0685
255 | 81.2479 | 81.2258
256 | 81.4344 | 81.4074
257 | 81.6434 | 81.6114
258 | 81.8729 | 81.8358
259 | 82.1207 | 82.0784
260 | 82.3847 | 82.3371
261 | 82.6492 | 82.5964
262 | 82.926 | 82.868
263 | 83.2129 | 83.1499
264 | 83.5081 | 83.4402
265 | 83.8096 | 83.7372
266 | 84.1133 | 84.0365
267 | 84.4193 | 84.3385
268 | 84.727 | 84.6423
269 | 85.0349 | 84.9467
270 | 85.3417 | 85.2503
271 | 85.6454 | 85.5511
272 | 85.9463 | 85.8493
273 | 86.2436 | 86.1442
274 | 86.5365 | 86.435
275 | 86.8245 | 86.7211
276 | 87.1064 | 87.0014
277 | 87.3822 | 87.2758
278 | 87.652 | 87.5444
279 | 87.9154 | 87.8069
280 | 88.1724 | 88.0631
281 | 88.4219 | 88.312
282 | 88.6644 | 88.554
283 | 88.9001 | 88.7895
284 | 89.1292 | 89.0183
285 | 89.3515 | 89.2406
286 | 89.5673 | 89.4564
287 | 89.7765 | 89.6658
288 | 89.9792 | 89.8688
289 | 90.1757 | 90.0656
290 | 90.3653 | 90.2556
291 | 90.5485 | 90.4393
292 | 90.7258 | 90.6171
293 | 90.8972 | 90.7891
294 | 91.0631 | 90.9556
295 | 91.2235 | 91.1167
296 | 91.3787 | 91.2725
297 | 91.5286 | 91.4231
298 | 91.6732 | 91.5685
299 | 91.813 | 91.709
300 | 91.9482 | 91.845
301 | 92.0679 | 91.9653
302 | 92.1837 | 92.0818
303 | 92.2949 | 92.1937
304 | 92.4024 | 92.3018
305 | 92.5064 | 92.4065
306 | 92.607 | 92.5078
307 | 92.7044 | 92.6059
308 | 92.7987 | 92.7008
309 | 92.8899 | 92.7927
310 | 92.9781 | 92.8817
311 | 93.0636 | 92.9677
312 | 93.1462 | 93.0511
313 | 93.2262 | 93.1317
314 | 93.3036 | 93.2098
315 | 93.3785 | 93.2853
316 | 93.451 | 93.3585
317 | 93.5212 | 93.4293
318 | 93.5892 | 93.4979
319 | 93.6549 | 93.5642
320 | 93.7186 | 93.6285
321 | 93.7802 | 93.6907
322 | 93.8398 | 93.7509
323 | 93.8976 | 93.8092
324 | 93.9535 | 93.8657
325 | 94.0075 | 93.9203
326 | 94.0599 | 93.9732
327 | 94.1106 | 94.0244
328 | 94.1597 | 94.074
329 | 94.2072 | 94.122
330 | 94.2531 | 94.1685
331 | 94.2973 | 94.2131
332 | 94.3399 | 94.2562
333 | 94.3812 | 94.298
334 | 94.4212 | 94.3384
335 | 94.4598 | 94.3774
336 | 94.4971 | 94.4152
337 | 94.5332 | 94.4517
338 | 94.5681 | 94.487
339 | 94.6019 | 94.5212
340 | 94.6345 | 94.5542
341 | 94.6614 | 94.5814
342 | 94.6874 | 94.6077
343 | 94.7124 | 94.633
344 | 94.7365 | 94.6574
345 | 94.7597 | 94.6809
346 | 94.7821 | 94.7036
347 | 94.8036 | 94.7254
348 | 94.8242 | 94.7462
349 | 94.844 | 94.7663
350 | 94.8631 | 94.7856
351 | 94.8814 | 94.8041
352 | 94.8989 | 94.8219
353 | 94.9158 | 94.8389
354 | 94.9319 | 94.8553
355 | 94.9474 | 94.871
356 | 94.9622 | 94.886
357 | 94.9763 | 94.9003
358 | 94.9898 | 94.914
359 | 95.0027 | 94.9271
360 | 95.015 | 94.9395
361 | 95.0267 | 94.9514
362 | 95.0377 | 94.9626
363 | 95.0482 | 94.9732
364 | 95.058 | 94.9832
365 | 95.0674 | 94.9927
366 | 95.0761 | 95.0015
367 | 95.0842 | 95.0098
368 | 95.0918 | 95.0175
369 | 95.099 | 95.0248
370 | 95.1056 | 95.0315
371 | 95.1118 | 95.0378
372 | 95.1175 | 95.0436
373 | 95.1227 | 95.0489
374 | 95.1275 | 95.0538
375 | 95.1318 | 95.0582
376 | 95.1357 | 95.0622
377 | 95.1391 | 95.0657
378 | 95.1422 | 95.0688
379 | 95.1448 | 95.0715
380 | 95.147 | 95.0738
381 | 95.1453 | 95.0722
382 | 95.1433 | 95.0701
383 | 95.1409 | 95.0678
384 | 95.1382 | 95.065
385 | 95.1351 | 95.062
386 | 95.1317 | 95.0585
387 | 95.128 | 95.0547
388 | 95.1239 | 95.0506
389 | 95.1194 | 95.0462
390 | 95.1147 | 95.0414
391 | 95.1096 | 95.0363
392 | 95.1042 | 95.0309
393 | 95.0985 | 95.0252
394 | 95.0925 | 95.0191
395 | 95.0861 | 95.0127
396 | 95.0795 | 95.006
397 | 95.0726 | 94.9991
398 | 95.0653 | 94.9918
399 | 95.0578 | 94.9842
400 | 95.0499 | 94.9763
401 | 95.0418 | 94.9681
402 | 95.0334 | 94.9596
403 | 95.0247 | 94.9508
404 | 95.0156 | 94.9418
405 | 95.0063 | 94.9324
406 | 94.9966 | 94.9226
407 | 94.9867 | 94.9126
408 | 94.9764 | 94.9023
409 | 94.9659 | 94.8917
410 | 94.9552 | 94.8809
411 | 94.9441 | 94.8697
412 | 94.9329 | 94.8584
413 | 94.9213 | 94.8467
414 | 94.9095 | 94.8348
415 | 94.8974 | 94.8227
416 | 94.8851 | 94.8102
417 | 94.8725 | 94.7975
418 | 94.8597 | 94.7846
419 | 94.8466 | 94.7714
420 | 94.8332 | 94.758
421 | 94.8196 | 94.7443
422 | 94.8058 | 94.7303
423 | 94.7917 | 94.7162
424 | 94.7774 | 94.7017
425 | 94.7628 | 94.687
426 | 94.748 | 94.6721
427 | 94.733 | 94.6569
428 | 94.7177 | 94.6415
429 | 94.7021 | 94.6259
430 | 94.6863 | 94.61
431 | 94.6703 | 94.5938
432 | 94.6541 | 94.5774
433 | 94.6376 | 94.5608
434 | 94.6209 | 94.544
435 | 94.6039 | 94.5269
436 | 94.5867 | 94.5096
437 | 94.5621 | 94.4847
438 | 94.5372 | 94.4596
439 | 94.5121 | 94.4342
440 | 94.4868 | 94.4087
441 | 94.4612 | 94.3829
442 | 94.4355 | 94.3569
443 | 94.4095 | 94.3307
444 | 94.3833 | 94.3043
445 | 94.3569 | 94.2776
446 | 94.3303 | 94.2508
447 | 94.3034 | 94.2237
448 | 94.2763 | 94.1963
449 | 94.249 | 94.1688
450 | 94.2215 | 94.141
451 | 94.1938 | 94.1131
452 | 94.1658 | 94.0848
453 | 94.1376 | 94.0564
454 | 94.1092 | 94.0277
455 | 94.0805 | 93.9989
456 | 94.0517 | 93.9697
457 | 94.0226 | 93.9404
458 | 93.9932 | 93.9108
459 | 93.9637 | 93.881
460 | 93.9339 | 93.851
461 | 93.9039 | 93.8208
462 | 93.8737 | 93.7903
463 | 93.8432 | 93.7596
464 | 93.8125 | 93.7286
465 | 93.7816 | 93.6975
466 | 93.7505 | 93.6661
467 | 93.7191 | 93.6344
468 | 93.6875 | 93.6026
469 | 93.6556 | 93.5705
470 | 93.6235 | 93.5381
471 | 93.5912 | 93.5056
472 | 93.5586 | 93.4727
473 | 93.5258 | 93.4397
474 | 93.4928 | 93.4064
475 | 93.4596 | 93.3729
476 | 93.4261 | 93.3392
477 | 93.3923 | 93.3052
478 | 93.3584 | 93.271
479 | 93.3242 | 93.2366
480 | 93.2898 | 93.2019
481 | 93.2551 | 93.167
482 | 93.2202 | 93.1318
483 | 93.185 | 93.0964
484 | 93.1497 | 93.0608
485 | 93.114 | 93.0249
486 | 93.0782 | 92.9888
487 | 93.0421 | 92.9525
488 | 93.0057 | 92.9159
489 | 92.9691 | 92.8791
490 | 92.9323 | 92.842
491 | 92.8952 | 92.8047
492 | 92.8579 | 92.7671
493 | 92.8156 | 92.7245
494 | 92.7731 | 92.6817
495 | 92.7303 | 92.6386
496 | 92.6872 | 92.5952
497 | 92.6439 | 92.5516
498 | 92.6004 | 92.5078
499 | 92.5565 | 92.4637
500 | 92.5124 | 92.4193
501 | 92.4681 | 92.3747
502 | 92.4235 | 92.3298
503 | 92.3786 | 92.2846
504 | 92.3335 | 92.2392
505 | 92.2882 | 92.1936
506 | 92.2425 | 92.1477
507 | 92.1966 | 92.1015
508 | 92.1505 | 92.0551
509 | 92.1041 | 92.0084
510 | 92.0574 | 91.9614
511 | 92.0104 | 91.9142
512 | 91.9632 | 91.8668
513 | 91.9158 | 91.819
514 | 91.868 | 91.771
515 | 91.82 | 91.7228
516 | 91.7718 | 91.6743
517 | 91.7233 | 91.6255
518 | 91.6745 | 91.5765
519 | 91.6255 | 91.5272
520 | 91.5761 | 91.4776
521 | 91.5266 | 91.4278
522 | 91.4767 | 91.3777
523 | 91.4266 | 91.3274
524 | 91.3763 | 91.2768
525 | 91.3256 | 91.2259
526 | 91.2747 | 91.1748
527 | 91.2236 | 91.1234
528 | 91.1721 | 91.0717
529 | 91.1204 | 91.0198
530 | 91.0685 | 90.9676
531 | 91.0162 | 90.9152
532 | 90.9637 | 90.8625
533 | 90.911 | 90.8095
534 | 90.8579 | 90.7562
535 | 90.8046 | 90.7027
536 | 90.7511 | 90.649
537 | 90.6972 | 90.595
538 | 90.6431 | 90.5407
539 | 90.5888 | 90.4861
540 | 90.5342 | 90.4313
541 | 90.4793 | 90.3763
542 | 90.4241 | 90.3209
543 | 90.3687 | 90.2653
544 | 90.313 | 90.2095
545 | 90.2571 | 90.1534
546 | 90.2009 | 90.097
547 | 90.1308 | 90.0267
548 | 90.0604 | 89.956
549 | 89.9898 | 89.8851
550 | 89.9188 | 89.8138
551 | 89.8475 | 89.7423
552 | 89.7759 | 89.6704
553 | 89.704 | 89.5982
554 | 89.6318 | 89.5258
555 | 89.5593 | 89.453
556 | 89.4864 | 89.38
557 | 89.4133 | 89.3066
558 | 89.3399 | 89.2329
559 | 89.2661 | 89.159
560 | 89.1921 | 89.0847
561 | 89.1177 | 89.0102
562 | 89.0431 | 88.9353
563 | 88.9681 | 88.8602
564 | 88.8929 | 88.7847
565 | 88.8173 | 88.709
566 | 88.7414 | 88.633
567 | 88.6653 | 88.5566
568 | 88.5888 | 88.48
569 | 88.5121 | 88.4031
570 | 88.435 | 88.3259
571 | 88.3577 | 88.2485
572 | 88.28 | 88.1707
573 | 88.2021 | 88.0927
574 | 88.1239 | 88.0143
575 | 88.0454 | 87.9357
576 | 87.9666 | 87.8568
577 | 87.8875 | 87.7777
578 | 87.8081 | 87.6982
579 | 87.7285 | 87.6185
580 | 87.6486 | 87.5385
581 | 87.5684 | 87.4582
582 | 87.4879 | 87.3777
583 | 87.4071 | 87.2969
584 | 87.3261 | 87.2158
585 | 87.2448 | 87.1345
586 | 87.1632 | 87.0529
587 | 87.0813 | 86.9711
588 | 86.9992 | 86.889
589 | 86.9168 | 86.8066
590 | 86.8342 | 86.724
591 | 86.7513 | 86.6411
592 | 86.6681 | 86.558
593 | 86.5847 | 86.4746
594 | 86.5011 | 86.391
595 | 86.4172 | 86.3072
596 | 86.333 | 86.2231
597 | 86.2486 | 86.1388
598 | 86.1639 | 86.0543
599 | 86.0791 | 85.9695
600 | 85.9939 | 85.8845
601 | 85.9086 | 85.7993
602 | 85.823 | 85.7138
603 | 85.7372 | 85.6282
604 | 85.6511 | 85.5423
605 | 85.5649 | 85.4562
606 | 85.4784 | 85.3699
607 | 85.3917 | 85.2834
608 | 85.3048 | 85.1967
609 | 85.2176 | 85.1098
610 | 85.1303 | 85.0227
611 | 85.0428 | 84.9354
612 | 84.9551 | 84.8479
613 | 84.8671 | 84.7602
614 | 84.779 | 84.6724
615 | 84.6907 | 84.5844
616 | 84.6023 | 84.4962
617 | 84.5136 | 84.4078
618 | 84.4247 | 84.3193
619 | 84.3357 | 84.2306
620 | 84.2466 | 84.1418
621 | 84.1572 | 84.0528
622 | 84.0677 | 83.9636
623 | 83.978 | 83.8744
624 | 83.8882 | 83.7849
625 | 83.7983 | 83.6954
626 | 83.7082 | 83.6057
627 | 83.6179 | 83.5159
628 | 83.5276 | 83.4259
629 | 83.4371 | 83.3359
630 | 83.3464 | 83.2457
631 | 83.2557 | 83.1554
632 | 83.1648 | 83.065
633 | 83.0739 | 82.9745
634 | 82.9828 | 82.884
635 | 82.8916 | 82.7933
636 | 82.8003 | 82.7025
637 | 82.709 | 82.6117
638 | 82.6175 | 82.5208
639 | 82.526 | 82.4299
640 | 82.4344 | 82.3388
641 | 82.3427 | 82.2477
642 | 82.251 | 82.1566
643 | 82.1592 | 82.0654
644 | 82.0673 | 81.9742
645 | 81.9754 | 81.8829
646 | 81.8835 | 81.7916
647 | 81.7915 | 81.7003
648 | 81.6995 | 81.609
649 | 81.6075 | 81.5176
650 | 81.5154 | 81.4262
651 | 81.3967 | 81.3081
652 | 81.2778 | 81.1898
653 | 81.1589 | 81.0715
654 | 81.0398 | 80.9531
655 | 80.9207 | 80.8347
656 | 80.8016 | 80.7161
657 | 80.6823 | 80.5976
658 | 80.5631 | 80.479
659 | 80.4437 | 80.3604
660 | 80.3244 | 80.2417
661 | 80.205 | 80.1231
662 | 80.0856 | 80.0044
663 | 79.9661 | 79.8857
664 | 79.8467 | 79.7671
665 | 79.7273 | 79.6484
666 | 79.6078 | 79.5298
667 | 79.4884 | 79.4112
668 | 79.369 | 79.2926
669 | 79.2496 | 79.1741
670 | 79.1303 | 79.0556
671 | 79.011 | 78.9372
672 | 78.8918 | 78.8188
673 | 78.7726 | 78.7006
674 | 78.6535 | 78.5824
675 | 78.5345 | 78.4643
676 | 78.4156 | 78.3463
677 | 78.2968 | 78.2284
678 | 78.178 | 78.1106
679 | 78.0594 | 77.993
680 | 77.9409 | 77.8754
681 | 77.8225 | 77.7581
682 | 77.7042 | 77.6408
683 | 77.5861 | 77.5237
684 | 77.4682 | 77.4068
685 | 77.3504 | 77.29
686 | 77.2327 | 77.1735
687 | 77.1153 | 77.0571
688 | 76.998 | 76.9409
689 | 76.8809 | 76.8249
690 | 76.764 | 76.7091
691 | 76.6474 | 76.5935
692 | 76.5309 | 76.4782
693 | 76.4147 | 76.3631
694 | 76.2987 | 76.2482
695 | 76.1829 | 76.1336
696 | 76.0674 | 76.0193
697 | 75.9521 | 75.9052
698 | 75.8372 | 75.7914
699 | 75.7224 | 75.6779
700 | 75.608 | 75.5647