## Sheet1
| 波长nm | 透射比% | OD
| 1100 | 1.20593395e-05 | 6.918676
| 1099 | 1.203177635e-05 | 6.91967
| 1098 | 1.310009975e-05 | 6.882725
| 1097 | 1.091291506e-05 | 6.962059
| 1096 | 4.415445801e-06 | 7.355025 | Product Coating Data PG-UVBT60 Goggle Transmission This file indicates a typical data and there may be differences between product batches. If you have any questions, please contact LBTEK Technical Support. To quote this data, please indicate that the data source is from LBTEK.
| 1095 | 9.354258509e-06 | 7.028991
| 1094 | 1.349448303e-05 | 6.869844
| 1093 | 1.719962711e-05 | 6.764481
| 1092 | -2.438304364e-06 | #NUM!
| 1091 | 2.189034421e-05 | 6.659747
| 1090 | -0.000009146542652 | #NUM!
| 1089 | 1.331760268e-05 | 6.875574
| 1088 | -3.17842705e-06 | #NUM!
| 1087 | 5.507397418e-06 | 7.259054
| 1086 | 2.432865585e-05 | 6.613882 | LBTEK Mall：www.lbtek.com Tel：0731-84165699 LBTEK Technical Support E-mail：service@lbtek.com
| 1085 | 1.015710495e-05 | 6.99323
| 1084 | 0.00001035688911 | 6.984771
| 1083 | 7.919063137e-06 | 7.101326
| 1082 | 1.429772146e-05 | 6.844733
| 1081 | 1.302922101e-05 | 6.885082
| 1080 | -0.000005456072358 | #NUM!
| 1079 | 0.00001155839072 | 6.937103
| 1078 | 1.904096098e-05 | 6.720311
| 1077 | 2.46754862e-05 | 6.607734
| 1076 | 1.205129684e-05 | 6.918966
| 1075 | 2.568733908e-05 | 6.590281
| 1074 | 1.311075539e-05 | 6.882372
| 1073 | 1.300224267e-05 | 6.885982
| 1072 | 1.568698826e-05 | 6.80446
| 1071 | 9.167656572e-06 | 7.037742
| 1070 | -0.000004657289537 | #NUM!
| 1069 | 0.000001181938842 | 7.927405
| 1068 | 6.388942893e-06 | 7.194571
| 1067 | 1.165071535e-05 | 6.933647
| 1066 | 6.236621175e-06 | 7.205051
| 1065 | 1.224599146e-06 | 7.912006
| 1064 | -0.000001635780563 | #NUM!
| 1063 | 1.73409353e-05 | 6.760927
| 1062 | 9.619973753e-06 | 7.016826
| 1061 | 4.889528554e-06 | 7.310733
| 1060 | 1.110452558e-05 | 6.9545
| 1059 | 1.64592584e-05 | 6.78359
| 1058 | 7.993050531e-06 | 7.097287
| 1057 | 1.436361981e-05 | 6.842736
| 1056 | 2.431348184e-05 | 6.614153
| 1055 | 1.092397633e-05 | 6.961619
| 1054 | 7.949607607e-06 | 7.099654
| 1053 | 4.569982138e-06 | 7.340085
| 1052 | -3.910458872e-06 | #NUM!
| 1051 | 6.089398994e-06 | 7.215426
| 1050 | 2.550168858e-07 | 8.593431
| 1049 | 1.494334128e-06 | 7.825552
| 1048 | 2.136580042e-05 | 6.670281
| 1047 | 6.939838386e-06 | 7.158651
| 1046 | 2.235952525e-05 | 6.650537
| 1045 | 1.441794393e-05 | 6.841097
| 1044 | 1.866885441e-06 | 7.728882
| 1043 | 1.053341384e-05 | 6.977431
| 1042 | 1.187146518e-05 | 6.925496
| 1041 | 7.52774713e-06 | 7.123335
| 1040 | 1.42108438e-05 | 6.84738
| 1039 | -1.156850885e-05 | #NUM!
| 1038 | 1.700443681e-05 | 6.769438
| 1037 | 2.017229235e-05 | 6.695245
| 1036 | 3.875007053e-07 | 8.411728
| 1035 | -5.853481071e-06 | #NUM!
| 1034 | 1.221535285e-06 | 7.913094
| 1033 | 1.175460693e-05 | 6.929792
| 1032 | 1.59164083e-05 | 6.798155
| 1031 | 2.260787551e-05 | 6.64574
| 1030 | 1.292746401e-05 | 6.888487
| 1029 | 7.662746611e-06 | 7.115616
| 1028 | 5.85709904e-06 | 7.232317
| 1027 | 0.00001481457002 | 6.829311
| 1026 | 1.311773576e-05 | 6.882141
| 1025 | -8.64388403e-06 | #NUM!
| 1024 | 1.595652975e-05 | 6.797062
| 1023 | -2.110738023e-06 | #NUM!
| 1022 | 3.938171631e-06 | 7.404705
| 1021 | -0.000006892360489 | #NUM!
| 1020 | 8.752571375e-06 | 7.057864
| 1019 | 1.972229029e-06 | 7.705043
| 1018 | 1.667137894e-06 | 7.778028
| 1017 | 2.539426532e-05 | 6.595264
| 1016 | 0.00001751275158 | 6.756646
| 1015 | 2.189942279e-05 | 6.659567
| 1014 | 2.151465924e-05 | 6.667266
| 1013 | 1.682750371e-05 | 6.77398
| 1012 | 8.060577784e-06 | 7.093634
| 1011 | 2.102847611e-05 | 6.677192
| 1010 | 1.76354115e-05 | 6.753614
| 1009 | 0.00004068888666 | 6.390524
| 1008 | 8.36824438e-06 | 7.077366
| 1007 | -2.543453547e-06 | #NUM!
| 1006 | 6.365458376e-06 | 7.19617
| 1005 | 2.791416955e-05 | 6.554175
| 1004 | 0.000001220586569 | 7.913431
| 1003 | 0.00000529828003 | 7.275865
| 1002 | 2.395244337e-05 | 6.62065
| 1001 | 1.093741321e-05 | 6.961085
| 1000 | 8.99168208e-06 | 7.046159
| 999 | 1.59839783e-05 | 6.796315
| 998 | -0.000005398414032 | #NUM!
| 997 | 2.894501085e-05 | 6.538426
| 996 | 4.438428732e-06 | 7.352771
| 995 | 1.395083473e-05 | 6.8554
| 994 | 6.476878298e-06 | 7.188634
| 993 | 2.343342567e-05 | 6.630164
| 992 | 1.140882614e-05 | 6.942759
| 991 | 1.288648855e-05 | 6.889865
| 990 | 2.552812657e-05 | 6.592981
| 989 | 6.57250348e-06 | 7.182269
| 988 | -3.976228982e-06 | #NUM!
| 987 | 2.035948637e-05 | 6.691233
| 986 | 8.221991266e-06 | 7.085023
| 985 | 2.018719169e-05 | 6.694924
| 984 | -0.000003109890713 | #NUM!
| 983 | 2.500305163e-05 | 6.602007
| 982 | 2.117169242e-05 | 6.674244
| 981 | 1.529723886e-05 | 6.815387
| 980 | 2.351337343e-06 | 7.628685
| 979 | -2.385035032e-06 | #NUM!
| 978 | 7.079589068e-06 | 7.149992
| 977 | 1.2152208e-05 | 6.915345
| 976 | 2.978486555e-05 | 6.526004
| 975 | 2.099630001e-05 | 6.677857
| 974 | 8.316843378e-06 | 7.080041
| 973 | 3.08195813e-05 | 6.511173
| 972 | 1.701529436e-05 | 6.769161
| 971 | 4.173982597e-05 | 6.379449
| 970 | 1.991428326e-05 | 6.700835
| 969 | 0.000003817892321 | 7.418176
| 968 | 3.09822899e-05 | 6.508886
| 967 | 2.658632366e-05 | 6.575342
| 966 | -0.000004654298209 | #NUM!
| 965 | 2.463173769e-05 | 6.608505
| 964 | 1.706935473e-05 | 6.767783
| 963 | 2.711518937e-05 | 6.566787
| 962 | -3.582712452e-06 | #NUM!
| 961 | 3.175163147e-05 | 6.498234
| 960 | 4.279316272e-05 | 6.368626
| 959 | 7.62164791e-06 | 7.117951
| 958 | 1.467367611e-06 | 7.833461
| 957 | 1.492649244e-05 | 6.826042
| 956 | -4.788162187e-06 | #NUM!
| 955 | -5.527695066e-06 | #NUM!
| 954 | 3.272826143e-05 | 6.485077
| 953 | 5.895844879e-05 | 6.229454
| 952 | 3.460463631e-05 | 6.460866
| 951 | 3.938307054e-05 | 6.40469
| 950 | 6.04731722e-05 | 6.218437
| 949 | 1.319223611e-05 | 6.879682
| 948 | 1.800122664e-05 | 6.744698
| 947 | 1.72026721e-05 | 6.764404
| 946 | -1.855064511e-06 | #NUM!
| 945 | 3.154044316e-05 | 6.501132
| 944 | -1.548925138e-05 | #NUM!
| 943 | -0.00001421759498 | #NUM!
| 942 | 1.44496862e-05 | 6.840142
| 941 | 9.776402976e-07 | 8.009821
| 940 | 3.262707469e-05 | 6.486422
| 939 | 6.02441969e-06 | 7.220085
| 938 | 1.535387673e-05 | 6.813782
| 937 | -1.216031615e-05 | #NUM!
| 936 | 0.00004049137351 | 6.392637
| 935 | -0.0000111397585 | #NUM!
| 934 | 2.527292781e-05 | 6.597344
| 933 | 0.00001335713023 | 6.874287
| 932 | 4.248850746e-05 | 6.371729
| 931 | -3.986215233e-06 | #NUM!
| 930 | 5.925974256e-05 | 6.22724
| 929 | 3.821161954e-05 | 6.417805
| 928 | -0.00002335729187 | #NUM!
| 927 | -3.210490831e-05 | #NUM!
| 926 | 6.311469042e-05 | 6.19987
| 925 | 6.601573841e-05 | 6.180353
| 924 | 1.340299059e-05 | 6.872798
| 923 | 5.266219159e-05 | 6.278501
| 922 | 3.300229582e-05 | 6.481456
| 921 | 4.869325039e-06 | 7.312531
| 920 | 7.063774683e-05 | 6.150963
| 919 | 2.509717888e-06 | 7.600375
| 918 | 0.00006453336391 | 6.190216
| 917 | 1.251784579e-05 | 6.90247
| 916 | 4.495156099e-05 | 6.347255
| 915 | 9.376745584e-05 | 6.027948
| 914 | -7.888528489e-05 | #NUM!
| 913 | -7.47197555e-05 | #NUM!
| 912 | 9.255120676e-05 | 6.033618
| 911 | 2.201700954e-05 | 6.657242
| 910 | -0.000008077313396 | #NUM!
| 909 | -5.635820344e-05 | #NUM!
| 908 | 4.388446541e-05 | 6.357689
| 907 | 3.380487033e-05 | 6.471021
| 906 | 2.912706259e-05 | 6.535703
| 905 | 7.910599379e-05 | 6.101791
| 904 | -2.933303222e-05 | #NUM!
| 903 | 3.657896377e-05 | 6.436769
| 902 | 0.00008849087317 | 6.053102
| 901 | 3.029994878e-05 | 6.518558
| 900 | -0.000008890960089 | #NUM!
| 899 | 1.430974135e-05 | 6.844368
| 898 | 5.669000529e-05 | 6.246494
| 897 | 6.54826581e-05 | 6.183874
| 896 | -9.159229194e-06 | #NUM!
| 895 | 7.156268111e-05 | 6.145313
| 894 | -9.11680836e-05 | #NUM!
| 893 | 4.186524166e-05 | 6.378146
| 892 | 5.168567441e-05 | 6.28663
| 891 | 0.0001145032438 | 5.941182
| 890 | 0.0001375995489 | 5.861383
| 889 | -0.0001292315719 | #NUM!
| 888 | 0.0001053607339 | 5.977321
| 887 | 5.372605301e-05 | 6.269815
| 886 | -0.0000168873612 | #NUM!
| 885 | 0.0001892396831 | 5.722988
| 884 | -0.0001140469176 | #NUM!
| 883 | -3.94067456e-06 | #NUM!
| 882 | -1.074428656e-05 | #NUM!
| 881 | -3.30717412e-05 | #NUM!
| 880 | 0.0001763217588 | 5.753694
| 879 | 0.0001042055956 | 5.982109
| 878 | -6.522752665e-05 | #NUM!
| 877 | 0.0001202838321 | 5.919793
| 876 | 0.0001459367631 | 5.835835
| 875 | 0.0001677904074 | 5.775233
| 874 | -3.967539669e-05 | #NUM!
| 873 | 0.000008813239219 | 7.054864
| 872 | 0.000171288164 | 5.766273
| 871 | -5.425223935e-05 | #NUM!
| 870 | 3.71273818e-05 | 6.430306
| 869 | 0.000154189358 | 5.811946
| 868 | 0.00001373307714 | 6.862232
| 867 | 7.506747352e-05 | 6.124548
| 866 | 0.0001203549327 | 5.919536
| 865 | -0.0001013538713 | #NUM!
| 864 | 0.0001089452198 | 5.962792
| 863 | 0.000179745417 | 5.745342
| 862 | -0.0001059491406 | #NUM!
| 861 | 2.272506572e-05 | 6.643495
| 860 | 0.0002514472289 | 5.599553
| 859 | 0.0001334021945 | 5.874837
| 858 | 0.0002002190013 | 5.698495
| 857 | 0.0002854102349 | 5.54453
| 856 | 0.0004190455948 | 5.377739
| 855 | 0.0001594552305 | 5.797361
| 854 | 0.0002624624176 | 5.580933
| 853 | 0.0001846865489 | 5.733565
| 852 | 0.0003559181932 | 5.44865
| 851 | -0.0002486036101 | #NUM!
| 850 | 0.000102446269 | 5.989504
| 849 | 0.0001940336224 | 5.712123
| 848 | 6.337745435e-05 | 6.198065
| 847 | 7.68479149e-05 | 6.114368
| 846 | -0.0001009840198 | #NUM!
| 845 | -0.0001110475278 | #NUM!
| 844 | 8.908128621e-06 | 7.050214
| 843 | 0.0003006716433 | 5.521908
| 842 | 0.0002418232325 | 5.616502
| 841 | 0.0002878881351 | 5.540776
| 840 | 1.304480611e-05 | 6.884562
| 839 | -0.000154465888 | #NUM!
| 838 | 0.0002372331946 | 5.624825
| 837 | 0.0003093975538 | 5.509483
| 836 | 0.000206146884 | 5.685823
| 835 | 3.451638577e-06 | 7.461975
| 834 | -0.0001270142384 | #NUM!
| 833 | -0.000187629601 | #NUM!
| 832 | 0.000354770862 | 5.450052
| 831 | 0.0002908519818 | 5.536328
| 830 | 0.0003443530877 | 5.462996
| 829 | 0.0001598522504 | 5.796281
| 828 | -0.0001990940364 | #NUM!
| 827 | 0.000321641448 | 5.492628
| 826 | -0.0003666350676 | #NUM!
| 825 | 0.0001541090023 | 5.812172
| 824 | 0.0002867824805 | 5.542447
| 823 | 2.120518548e-05 | 6.673558
| 822 | 0.0004366195353 | 5.359897
| 821 | 0.0002032288176 | 5.692015
| 820 | 0.0002517316316 | 5.599062
| 819 | 0.0004164981365 | 5.380387
| 818 | 0.0001767367357 | 5.752673
| 817 | 3.316707443e-05 | 6.479293
| 816 | -0.00004325617192 | #NUM!
样品图片 | 815 | 0.0005270333495 | 5.278162
| 814 | 0.0005406984128 | 5.267045
以下空白 | 813 | 0.0006459765136 | 5.189783
| 812 | 0.0002701639314 | 5.568373
| 811 | 7.046315659e-06 | 7.152038
| 810 | 8.010435522e-06 | 7.096344
| 809 | -0.0007432732964 | #NUM!
| 808 | 0.0003459927393 | 5.460933
| 807 | 0.0006346272421 | 5.197481
| 806 | -0.000128254469 | #NUM!
| 805 | 0.000594603538 | 5.225773
| 804 | -1.360522674e-05 | #NUM!
| 803 | -7.939080388e-05 | #NUM!
| 802 | -0.0005218496663 | #NUM!
| 801 | 0.0007796819555 | 5.108083
| 800 | 0.0008121893043 | 5.090343
| 450 | 0.005643514 | 4.24845
| 449 | 0.002881856 | 4.540328
| 448 | 0.001449356 | 4.838825
| 447 | 0.000734381 | 5.134079
| 446 | 0.000372996 | 5.428296
| 445 | 0.000203937 | 5.690504
| 444 | 0.000115206 | 5.938525
| 443 | 6.661209045e-05 | 6.176447
| 442 | 4.221912604e-05 | 6.374491
| 441 | 3.333963832e-05 | 6.477039
| 440 | 2.579027387e-05 | 6.588544
| 439 | 0.00001825681102 | 6.738575
| 438 | 0.00001901637916 | 6.720872
| 437 | 0.00001760020132 | 6.754482
| 436 | 1.515526947e-05 | 6.819436
| 435 | 1.279477692e-05 | 6.892967
| 434 | 1.466936646e-05 | 6.833589
| 433 | 1.454210815e-05 | 6.837373
| 432 | 1.410125242e-05 | 6.850742
| 431 | 1.342156065e-05 | 6.872197
| 430 | 1.137435811e-05 | 6.944073
| 429 | 1.205413173e-05 | 6.918864
| 428 | 1.293844889e-05 | 6.888118
| 427 | 1.452077322e-05 | 6.83801
| 426 | 1.264912316e-05 | 6.89794
| 425 | 1.254243762e-05 | 6.901618
| 424 | 1.312890163e-05 | 6.881772
| 423 | 1.480719766e-05 | 6.829527
| 422 | 1.427601455e-05 | 6.845393
| 421 | 1.403836086e-05 | 6.852684
| 420 | 1.528763823e-05 | 6.81566
| 419 | 1.281258665e-05 | 6.892363
| 418 | 1.50381793e-05 | 6.822805
| 417 | 1.541638994e-05 | 6.812017
| 416 | 1.629650978e-05 | 6.787905
| 415 | 1.323843571e-05 | 6.878163
| 414 | 1.793402407e-05 | 6.746322
| 413 | 1.407073887e-05 | 6.851683
| 412 | 1.695242827e-05 | 6.770768
| 411 | 1.894617344e-05 | 6.722478
| 410 | 1.822464219e-05 | 6.739341
| 409 | 1.792164949e-05 | 6.746622
| 408 | 1.917215741e-05 | 6.717329
| 407 | 1.959579095e-05 | 6.707837
| 406 | 1.943535972e-05 | 6.711407
| 405 | 2.096742719e-05 | 6.678455
| 404 | 2.201454481e-05 | 6.65729
| 403 | 2.266923912e-05 | 6.644563
| 402 | 2.575455073e-05 | 6.589146
| 401 | 2.555203173e-05 | 6.592575
| 400 | 2.603162829e-05 | 6.584499
| 399 | 2.530439087e-05 | 6.596804
| 398 | 2.860730092e-05 | 6.543523
| 397 | 2.867795956e-05 | 6.542452
| 396 | 2.652925468e-05 | 6.576275
| 395 | 3.009833199e-05 | 6.521458
| 394 | 3.23490458e-05 | 6.490139
| 393 | 3.136616579e-05 | 6.503539
| 392 | 0.00003172881406 | 6.498546
| 391 | 0.00003428032505 | 6.464955
| 390 | 3.372838182e-05 | 6.472004
| 389 | 3.874320828e-05 | 6.411804
| 388 | 4.031764547e-05 | 6.394505
| 387 | 4.177267692e-05 | 6.379108
| 386 | 4.099101352e-05 | 6.387311
| 385 | 4.299489592e-05 | 6.366583
| 384 | 4.515900218e-05 | 6.345256
| 383 | 5.039885218e-05 | 6.297579
| 382 | 5.349735875e-05 | 6.271668
| 381 | 0.00005515773955 | 6.258394
| 380 | 5.561599392e-05 | 6.2548
| 379 | 5.904073623e-05 | 6.228848
| 378 | 6.298305379e-05 | 6.200776
| 377 | 6.311056495e-05 | 6.199898
| 376 | 7.14588823e-05 | 6.145944
| 375 | 7.316755364e-05 | 6.135681
| 374 | 7.635215297e-05 | 6.117179
| 373 | 8.303417417e-05 | 6.080743
| 372 | 8.764780796e-05 | 6.057259
| 371 | 0.000101342 | 5.994211
| 370 | 0.000113033 | 5.946795
| 369 | 0.00012493 | 5.903333
| 368 | 0.000142068 | 5.847504
| 367 | 0.000160244 | 5.795218
| 366 | 0.000192729 | 5.715053
| 365 | 0.000222109 | 5.653434
| 364 | 0.000257509 | 5.589208
| 363 | 0.000310709 | 5.507646
| 362 | 0.00036933 | 5.432585
| 361 | 0.000449244 | 5.347518
| 360 | 0.000525048 | 5.279801
| 359 | 0.00063896 | 5.194526
| 358 | 0.000774054 | 5.111229
| 357 | 0.000914557 | 5.038789
| 356 | 0.001069041 | 4.971006
| 355 | 0.001257682 | 4.900429
| 354 | 0.001491375 | 4.826413
| 353 | 0.001735066 | 4.760684
| 352 | 0.001986219 | 4.701973
| 351 | 0.002264012 | 4.645121
| 350 | 0.002524292 | 4.59786
| 349 | 0.00272776 | 4.564194
| 348 | 0.00299062 | 4.524239
| 347 | 0.003225538 | 4.491398
| 346 | 0.003367206 | 4.47273
| 345 | 0.003388873 | 4.469945
| 344 | 0.003264588 | 4.486172
| 343 | 0.003081398 | 4.511252
| 342 | 0.002680953 | 4.571711
| 341 | 0.002267377 | 4.644476
| 340 | 0.001729479 | 4.762085
| 339 | 0.001376873 | 4.861106
| 338 | 0.001020458 | 4.991205
| 337 | 0.000682451 | 5.165929
| 336 | 0.000516343 | 5.287062
| 335 | 0.000353395 | 5.45174
| 334 | 0.000307982 | 5.511475
| 333 | 0.000278647 | 5.554946
| 332 | 0.00024176 | 5.616616
| 331 | 0.000225434 | 5.646981
| 330 | 0.000225535 | 5.646786
| 329 | 0.000228672 | 5.640787
| 328 | 0.000218897 | 5.65976
| 327 | 0.00021813 | 5.661285
| 326 | 0.000209118 | 5.679609
| 325 | 0.000187206 | 5.72768
| 324 | 0.000223105 | 5.651491
| 323 | 0.000219756 | 5.658059
| 322 | 0.000226492 | 5.644947
| 321 | 0.000226072 | 5.645753
| 320 | 0.000210989 | 5.67574
| 319 | 0.000229844 | 5.638567
| 318 | 0.000223964 | 5.649822
| 317 | 0.000218889 | 5.659776
| 316 | 0.000229053 | 5.640064
| 315 | 0.00023931 | 5.621039
| 314 | 0.000244499 | 5.611723
| 313 | 0.000235462 | 5.628079
| 312 | 0.000240369 | 5.619122
| 311 | 0.000250971 | 5.600376
| 310 | 0.000221996 | 5.653655
| 309 | 0.000238915 | 5.621757
| 308 | 0.000229748 | 5.638748
| 307 | 0.000228852 | 5.640445
| 306 | 0.000225524 | 5.646807
| 305 | 0.000227699 | 5.642639
| 304 | 0.000219792 | 5.657988
| 303 | 0.000218465 | 5.660618
| 302 | 0.000219155 | 5.659249
| 301 | 0.000208191 | 5.681538
| 300 | 0.00018903 | 5.723469
| 299 | 0.000201588 | 5.695535
| 298 | 0.000183283 | 5.736878
| 297 | 0.000184883 | 5.733103
| 296 | 0.000170534 | 5.768189
| 295 | 0.00015499 | 5.809696
| 294 | 0.000142516 | 5.846136
| 293 | 0.000142046 | 5.847571
| 292 | 0.000130477 | 5.884466
| 291 | 0.000117781 | 5.928925
| 290 | 0.000110977 | 5.954767
| 289 | 9.4544077e-05 | 6.024366
| 288 | 9.363278514e-05 | 6.028572
| 287 | 8.308203542e-05 | 6.080493
| 286 | 0.00007114773325 | 6.147839
| 285 | 6.51849623e-05 | 6.185853
| 284 | 5.52738129e-05 | 6.257481
| 283 | 4.942863961e-05 | 6.306021
| 282 | 3.9560593e-05 | 6.402737
| 281 | 3.266358181e-05 | 6.485936
| 280 | 3.355757872e-05 | 6.474209
| 279 | 2.955552736e-05 | 6.529361
| 278 | 1.912722837e-05 | 6.718348
| 277 | 1.787731344e-05 | 6.747698
| 276 | 1.951363993e-05 | 6.709662
| 275 | 2.074844087e-05 | 6.683015
| 274 | 2.011110155e-05 | 6.696564
| 273 | 2.256530388e-05 | 6.646559
| 272 | 0.00001811119364 | 6.742053
| 271 | 0.00001937036905 | 6.712862
| 270 | 1.815026735e-05 | 6.741117
| 269 | 1.927054291e-05 | 6.715106
| 268 | 2.14432348e-05 | 6.66871
| 267 | 1.84874043e-05 | 6.733124
| 266 | 1.778369551e-05 | 6.749978
| 265 | 1.971953134e-05 | 6.705103
| 264 | 1.688578959e-05 | 6.772479
| 263 | 1.862418685e-05 | 6.729923
| 262 | 0.00001663273542 | 6.779036
| 261 | 1.860420525e-05 | 6.730389
| 260 | 1.892095861e-05 | 6.723057
| 259 | 1.840326877e-05 | 6.735105
| 258 | 1.65159272e-05 | 6.782097
| 257 | 2.09742484e-05 | 6.678314
| 256 | 2.082127685e-05 | 6.681493
| 255 | 1.940494985e-05 | 6.712087
| 254 | 1.916298424e-05 | 6.717537
| 253 | 2.088417386e-05 | 6.680183
| 252 | 1.881860044e-05 | 6.725413
| 251 | 1.8863886e-05 | 6.724369
| 250 | 0.00001983201582 | 6.702633
| 249 | 2.225390199e-05 | 6.652594
| 248 | 1.879780757e-05 | 6.725893
| 247 | 1.806088403e-05 | 6.743261
| 246 | 1.798118683e-05 | 6.745182
| 245 | 1.782548861e-05 | 6.748959
| 244 | 1.707927004e-05 | 6.767531
| 243 | 1.826868174e-05 | 6.738293
| 242 | 1.911923755e-05 | 6.718529
| 241 | 1.915472239e-05 | 6.717724
| 240 | 1.645167504e-05 | 6.78379
| 239 | 1.771195821e-05 | 6.751733
| 238 | 2.324104207e-05 | 6.633744
| 237 | 2.056326412e-05 | 6.686908
| 236 | 0.00002223721458 | 6.65292
| 235 | 0.00002404423503 | 6.618989
| 234 | 0.00002610362026 | 6.583299
| 233 | 2.366742956e-05 | 6.625849
| 232 | 2.444944585e-05 | 6.611731
| 231 | 2.641704305e-05 | 6.578116
| 230 | 2.590819895e-05 | 6.586563
| 229 | 0.00002814718209 | 6.550565
| 228 | 2.668244088e-05 | 6.573774
| 227 | 2.724530714e-05 | 6.564708
| 226 | 2.462039993e-05 | 6.608705
| 225 | 2.471494736e-05 | 6.60704
| 224 | 2.552258957e-05 | 6.593075
| 223 | 2.729418884e-05 | 6.56393
| 222 | 0.00002795252112 | 6.553579
| 221 | 2.526997196e-05 | 6.597395
| 220 | 2.838705768e-05 | 6.54688
| 219 | 2.835879241e-05 | 6.547312
| 218 | 2.56506064e-05 | 6.590902
| 217 | 2.579046122e-05 | 6.588541
| 216 | 0.00002471989501 | 6.606953
| 215 | 2.511032108e-05 | 6.600148
| 214 | 2.514118387e-05 | 6.599614
| 213 | 2.742256038e-05 | 6.561892
| 212 | 2.465521538e-05 | 6.608091
| 211 | 2.054579636e-05 | 6.687277
| 210 | 2.906178997e-05 | 6.536678
| 209 | 3.126536103e-05 | 6.504937
| 208 | 3.094295607e-05 | 6.509438
| 207 | 2.838108412e-05 | 6.546971
| 206 | 3.186717731e-05 | 6.496656
| 205 | 2.933731412e-05 | 6.53258
| 204 | 3.449854921e-05 | 6.462199
| 203 | 3.955607463e-05 | 6.402787
| 202 | 4.3048316e-05 | 6.366044
| 201 | 0.00003233148163 | 6.490374
| 200 | 4.053428711e-05 | 6.392177
| 199 | 2.844556366e-05 | 6.545985
| 198 | 3.0993986e-05 | 6.508723
| 197 | 2.79316173e-05 | 6.553904
| 196 | 3.06852744e-05 | 6.51307
| 195 | 0.00003331380867 | 6.477376
| 194 | 5.014606359e-05 | 6.299763
| 193 | 3.920339805e-05 | 6.406676
| 192 | 3.433366874e-05 | 6.46428
| 191 | 1.927778067e-05 | 6.714943
| 190 | 3.124368595e-05 | 6.505238