## 远距离准直器
Wavelength | Divergence
(nm) | （degrees）
1050 | 0.09467305
1064 | 0.08824178
1095 | 0.07783575
1132 | 0.06440626 | Product Coating Data LRC1310-12.9-XXX,Divergence This file indicates a typical data and there may be differences between product batches. If you have any questions, please contact LBTEK Technical Support. To quote this data, please indicate that the data source is from LBTEK.
1175 | 0.04851352
1225 | 0.03046479
1279 | 0.009639183
1310 | 0.007108018
1399 | 0.02545197
1460 | 0.04140038
1513 | 0.05616234
1550 | 0.06653223
LBTEK Mall：www.lbtek.com Tel：0731-84165699 LBTEK Technical Support E-mail：service@lbtek.com

## Sheet1
0.0008261895 | 0.09467305
0.0007700653 | 0.08824178
0.0006792543 | 0.07783575
0.0005620583 | 0.06440626
0.000423366 | 0.04851352
0.0002658591 | 0.03046479
8.411888e-05 | 0.009639183
6.203e-05 | 0.007108018
0.0002221134 | 0.02545197
0.0003612914 | 0.04140038
0.0004901155 | 0.05616234
0.0005806112 | 0.06653223