## NDFR-25C-4
Wavelength | Reflection
(nm) | (%)
900 | 4.285534382
899 | 4.26184988
898 | 4.241429329
897 | 4.219655037 | Adjustable collimator Adjustable collimator 350-700 Coating This file indicates a typical data and there may be differences between product batches. If you have any questions, please contact LBTEK Technical Support. To quote this data, please indicate that the data source is from LBTEK.
896 | 4.1979146
895 | 4.175703049
894 | 4.154100418
893 | 4.131645203
892 | 4.110589027
891 | 4.089435577
890 | 4.068735123
889 | 4.046166897
888 | 4.023728848
887 | 4.001496315 | LBTEK Mall：www.lbtek.com Tel：400-060-6986 LBTEK Technical Support E-mail：service@lbtek.com
886 | 3.978791714
885 | 3.959168196
884 | 3.935990572
883 | 3.914537907
882 | 3.891604662
881 | 3.869833708
880 | 3.847534895
879 | 3.825421333
878 | 3.802731514
877 | 3.779813766
876 | 3.758462429
875 | 3.737228632
874 | 3.713136435
873 | 3.691094637
872 | 3.667696238
871 | 3.646036625
870 | 3.626121283
869 | 3.599974632
868 | 3.579054832
867 | 3.556922436
866 | 3.531360626
865 | 3.511467218
864 | 3.488705635
863 | 3.463586807
862 | 3.440788746
861 | 3.418948889
860 | 3.396222353
859 | 3.375196457
858 | 3.350948095
857 | 3.332201481
856 | 3.308198929
855 | 3.282954931
854 | 3.259935617
853 | 3.235993862
852 | 3.213076353
851 | 3.191518784
850 | 3.167510509
849 | 3.144000053
848 | 3.121205807
847 | 3.101556063
846 | 3.078276396
845 | 3.042872906
844 | 3.035464287
843 | 2.997634172
842 | 2.973804235
841 | 2.950129986
840 | 2.933628321
839 | 2.907823563
838 | 2.884611368
837 | 2.863739729
836 | 2.840582609
835 | 2.814832926
834 | 2.795820475
833 | 2.778055429
832 | 2.753454924
831 | 2.730620384
830 | 2.705503464
829 | 2.685822248
828 | 2.661966801
827 | 2.644110441
826 | 2.614523172
825 | 2.594743729
824 | 2.566095352
823 | 2.547976971
822 | 2.527024031
821 | 2.502803802
820 | 2.475542545
819 | 2.459706068
818 | 2.430096388
817 | 2.409039497
816 | 2.398333549
815 | 2.374302864
814 | 2.34661603
813 | 2.320807457
812 | 2.304219007
811 | 2.277404308
810 | 2.260320425
809 | 2.23613596
808 | 2.215409279
807 | 2.197373629
806 | 2.178797245
805 | 2.153940201
804 | 2.12184453
803 | 2.107934952
802 | 2.077870131
801 | 2.056336641
800 | 2.041570187
799 | 2.021513462
798 | 1.996991277
797 | 1.975327492
796 | 1.95968318
795 | 1.930241108
794 | 1.917648673
793 | 1.886517406
792 | 1.866073012
791 | 1.849126816
790 | 1.83042717
789 | 1.811569214
788 | 1.788198948
787 | 1.762550831
786 | 1.744523048
785 | 1.72510612
784 | 1.701652408
783 | 1.683235168
782 | 1.66651547
781 | 1.640461564
780 | 1.617482901
779 | 1.599734068
778 | 1.578542352
777 | 1.559350252
776 | 1.534455299
775 | 1.515595555
774 | 1.500231385
773 | 1.478149891
772 | 1.456480384
771 | 1.440247416
770 | 1.41395545
769 | 1.3991431
768 | 1.379934192
767 | 1.362056971
766 | 1.338391066
765 | 1.32527113
764 | 1.307228446
763 | 1.291042089
762 | 1.266338587
761 | 1.249120116
760 | 1.226451159
759 | 1.208569288
758 | 1.197347522
757 | 1.171416163
756 | 1.15386939
755 | 1.12997663
754 | 1.114865303
753 | 1.098832011
752 | 1.083239794
751 | 1.067717791
750 | 1.050229192
749 | 1.035900116
748 | 1.008556843
747 | 0.9879370928
746 | 0.977771759
745 | 0.9552217722
744 | 0.9435656667
743 | 0.9210577011
742 | 0.9048771858
741 | 0.8920621872
740 | 0.874776125
739 | 0.8533087373
738 | 0.8353729844
737 | 0.8221299648
736 | 0.8055822253
735 | 0.795765996
734 | 0.7735602856
733 | 0.7528008223
732 | 0.7497140765
731 | 0.7324553728
730 | 0.7189167142
729 | 0.6994454265
728 | 0.6874027848
727 | 0.6756045818
726 | 0.6611101627
725 | 0.6416757107
724 | 0.6278111339
723 | 0.610679388
722 | 0.5976953506
721 | 0.5875573754
720 | 0.5640118718
719 | 0.555957973
718 | 0.5476651788
717 | 0.5201100111
716 | 0.5098605156
715 | 0.4995858669
714 | 0.4844614267
713 | 0.4768485725
712 | 0.4649692774
711 | 0.4513073266
710 | 0.4451221824
709 | 0.4262948334
708 | 0.4168682694
707 | 0.4115455747
706 | 0.39863047
705 | 0.3807954788
704 | 0.3758006692
703 | 0.3633957207
702 | 0.35225752
701 | 0.34384951
700 | 0.330009371
699 | 0.3203767836
698 | 0.3123595715
697 | 0.3033861816
696 | 0.2953796983
695 | 0.2867444754
694 | 0.2786447704
693 | 0.2664978504
692 | 0.2586024702
691 | 0.2504615486
690 | 0.2419129759
689 | 0.2334479988
688 | 0.2238528281
687 | 0.2144408375
686 | 0.2112555951
685 | 0.1994570196
684 | 0.1970507503
683 | 0.1827842444
682 | 0.181118533
681 | 0.1813894659
680 | 0.1653177589
679 | 0.1591621339
678 | 0.156303823
677 | 0.144975841
676 | 0.1423742771
675 | 0.1360349953
674 | 0.1313787997
673 | 0.1247778684
672 | 0.1199132651
671 | 0.1168125048
670 | 0.1155593693
669 | 0.1067236885
668 | 0.10513632
667 | 0.1010752395
666 | 0.09616024047
665 | 0.09159450233
664 | 0.09065500647
663 | 0.08349808306
662 | 0.08351784199
661 | 0.07902543247
660 | 0.07663631439
659 | 0.07207474858
658 | 0.07318497449
657 | 0.07108060271
656 | 0.07030333579
655 | 0.06724059582
654 | 0.06699474156
653 | 0.06273472309
652 | 0.06413605809
651 | 0.06187548116
650 | 0.05975903571
649 | 0.05852694809
648 | 0.05898072943
647 | 0.0582716912
646 | 0.05734968185
645 | 0.06034743413
644 | 0.05682661384
643 | 0.0589046739
642 | 0.0562729314
641 | 0.05868984759
640 | 0.0620443821
639 | 0.0624171868
638 | 0.06461238861
637 | 0.06569678336
636 | 0.06520222872
635 | 0.06825718284
634 | 0.0675028339
633 | 0.07196707278
632 | 0.07402431965
631 | 0.07069642842
630 | 0.08012325317
629 | 0.07753387094
628 | 0.084297508
627 | 0.08662223816
626 | 0.08883859962
625 | 0.08993884176
624 | 0.09559281915
623 | 0.09923937917
622 | 0.1059979349
621 | 0.1020230725
620 | 0.1081685424
619 | 0.1175433621
618 | 0.119046241
617 | 0.1240344569
616 | 0.1282063127
615 | 0.1339437664
614 | 0.135141626
613 | 0.1421112269
612 | 0.1508983672
611 | 0.1526796967
610 | 0.1567216218
609 | 0.1661994904
608 | 0.1708378494
607 | 0.1768035889
606 | 0.1790474802
605 | 0.1856323332
604 | 0.1951533556
603 | 0.1955108494
602 | 0.2049544305
601 | 0.2113740891
600 | 0.2157476246
599 | 0.2260959446
598 | 0.2273924947
597 | 0.2340067923
596 | 0.2439658344
595 | 0.2494330704
594 | 0.2536556125
593 | 0.2654473782
592 | 0.2703024447
591 | 0.27959162
590 | 0.28670609
589 | 0.2873690128
588 | 0.2989281714
587 | 0.3060955107
586 | 0.3183931112
585 | 0.320962429
584 | 0.326439172
583 | 0.3340310752
582 | 0.3409097195
581 | 0.3451827466
580 | 0.3567401767
579 | 0.3640312254
578 | 0.3714729548
577 | 0.3762511909
576 | 0.3806801438
575 | 0.3831739724
574 | 0.3958480358
573 | 0.4100103378
572 | 0.4155341089
571 | 0.4241534173
570 | 0.4362199306
569 | 0.4246492982
568 | 0.4444545209
567 | 0.4465622306
566 | 0.455047667
565 | 0.4701628685
564 | 0.4682013392
563 | 0.4746223688
562 | 0.4849567115
561 | 0.4946293831
560 | 0.501742065
559 | 0.4977018237
558 | 0.5120975971
557 | 0.5239552259
556 | 0.5209056139
555 | 0.5282745957
554 | 0.5302000046
553 | 0.5457267165
552 | 0.5448507667
551 | 0.54880476
550 | 0.5591872334
549 | 0.5611957908
548 | 0.5674871802
547 | 0.5757498741
546 | 0.5732510686
545 | 0.5778188109
544 | 0.5956996679
543 | 0.5995828509
542 | 0.5963984132
541 | 0.6054593325
540 | 0.6080665588
539 | 0.6033153534
538 | 0.6161188483
537 | 0.6198641062
536 | 0.6201425195
535 | 0.616040349
534 | 0.6280574203
533 | 0.6239761114
532 | 0.6309049129
531 | 0.6314648986
530 | 0.6278484464
529 | 0.636801362
528 | 0.6504176259
527 | 0.6287590861
526 | 0.6399262547
525 | 0.6438823342
524 | 0.6527163386
523 | 0.6514015794
522 | 0.6494321823
521 | 0.6511765718
520 | 0.6508249044
519 | 0.6551743746
518 | 0.6486981511
517 | 0.6387209296
516 | 0.6490195394
515 | 0.6427443027
514 | 0.6463937759
513 | 0.6324054003
512 | 0.6464791894
511 | 0.6293559074
510 | 0.6367355585
509 | 0.6361374855
508 | 0.6205387712
507 | 0.6153571606
506 | 0.6168840528
505 | 0.616946578
504 | 0.614208281
503 | 0.6132091284
502 | 0.6104798913
501 | 0.6046307683
500 | 0.6125253439
499 | 0.6006246805
498 | 0.5941322446
497 | 0.5876031518
496 | 0.5826465487
495 | 0.5847811699
494 | 0.5714091659
493 | 0.5651760697
492 | 0.5756822228
491 | 0.5541664362
490 | 0.5549892783
489 | 0.5429009795
488 | 0.5383515358
487 | 0.5264351368
486 | 0.54061234
485 | 0.5132640004
484 | 0.5127492547
483 | 0.4932083189
482 | 0.496704042
481 | 0.5001958609
480 | 0.4798906446
479 | 0.4772781432
478 | 0.4596421123
477 | 0.4649196267
476 | 0.4440280497
475 | 0.4410831332
474 | 0.4296968281
473 | 0.4408265948
472 | 0.4375316799
471 | 0.4373118281
470 | 0.424557656
469 | 0.3923401237
468 | 0.3781405091
467 | 0.3851037621
466 | 0.3915771842
465 | 0.3513810635
464 | 0.363846302
463 | 0.3439392745
462 | 0.3512819409
461 | 0.3480347693
460 | 0.3346256316
459 | 0.3283114135
458 | 0.3187738955
457 | 0.3160616755
456 | 0.3113187551
455 | 0.311019361
454 | 0.3033688664
453 | 0.2912038267
452 | 0.3179696202
451 | 0.2842305601
450 | 0.2957238257
449 | 0.2678604722
448 | 0.285178721
447 | 0.2660850286
446 | 0.2725576162
445 | 0.2882511914
444 | 0.2476390749
443 | 0.2660906911
442 | 0.2410658449
441 | 0.2706489861
440 | 0.2495174259
439 | 0.2520394921
438 | 0.2750601172
437 | 0.2933433652
436 | 0.2545523643
435 | 0.2696523964
434 | 0.2681554258
433 | 0.2822048664
432 | 0.2488707453
431 | 0.2450167835
430 | 0.2611759901
429 | 0.2746680975
428 | 0.2648966908
427 | 0.262719512
426 | 0.3215726018
425 | 0.3000027239
424 | 0.3187531233
423 | 0.3421280384
422 | 0.3264226019
421 | 0.3116223514
420 | 0.3649124205
419 | 0.312640667
418 | 0.3465335965
417 | 0.3863421082
416 | 0.3810161352
415 | 0.3539097607
414 | 0.4105924666
413 | 0.4010546505
412 | 0.4123384953
411 | 0.430423677
410 | 0.3835665882
409 | 0.4787105024
408 | 0.4714107215
407 | 0.4583136141
406 | 0.5082947612
405 | 0.4833292365
404 | 0.489212811
403 | 0.5700755119
402 | 0.5315477848
401 | 0.5383758545
400 | 0.6092752814
399 | 0.5366168618
398 | 0.5501060486
397 | 0.5431139469
396 | 0.6072403789
395 | 0.6568108201
394 | 0.5328075886
393 | 0.6125819683
392 | 0.5974799395
391 | 0.6361478567
390 | 0.5528559089
389 | 0.6847215891
388 | 0.6462182999
387 | 0.5985965729
386 | 0.6832146645
385 | 0.5846418738
384 | 0.6918388605
383 | 0.7249480486
382 | 0.5964896083
381 | 0.5472481251
380 | 0.6310831904
379 | 0.7490076423
378 | 0.6861791015
377 | 0.6927295327
376 | 0.6832974553
375 | 0.6663836241
374 | 0.4751127362
373 | 0.660589695
372 | 0.6245445609
371 | 0.5372963548
370 | 0.4633094072
369 | 0.7003982067
368 | 0.4893093407
367 | 0.6529081464
366 | 0.6665459275
365 | 0.4279108644
364 | 0.8284345269
363 | 0.5774922371
362 | 0.5688143969
361 | 0.7113896608
360 | 0.5121361613
359 | 0.70994699
358 | 0.6972004771
357 | 0.4862216413
356 | 0.5216782689
355 | 0.5816324353
354 | 0.9186630249
353 | 0.9163474441
352 | 0.8440685272
351 | 0.992713213
350 | 0.8272618055
349 | 0.8123575449
348 | 0.9052920938
347 | 1.468439817
346 | 1.217894316
345 | 1.357276678
344 | 1.658266187
343 | 2.329043627
342 | 1.838054657
341 | 2.475068808
340 | 2.77007699
339 | 3.046391964
338 | 3.37670064
337 | 3.90196991
336 | 4.253685474
335 | 4.567899704
334 | 5.406847954
333 | 5.371378899
332 | 6.358995438
331 | 6.843450069
330 | 7.733882904
329 | 8.164741516
328 | 9.240833282
327 | 9.565259933
326 | 11.01753139
325 | 12.23365021
324 | 12.85554504
323 | 14.35046959
322 | 15.33156776
321 | 16.41539955
320 | 17.7891674
319 | 19.72063065
318 | 21.11585999
317 | 22.37260437
316 | 24.51131058
315 | 25.40511131
314 | 27.25411034
313 | 28.05419922
312 | 30.26464653
311 | 32.08163834
310 | 34.30969238