## 550SP
Wavelength | Tavg | Ts | Tp | Ravg | Rs | Rp
nm | % | % | % | % | % | %
299.96 | 10.0908 | 6.0976 | 14.0841 | 72.2262 | 72.4872 | 71.9651
300.97 | 10.3328 | 5.6113 | 15.0542 | 76.9434 | 76.4627 | 77.4241
301.99 | 11.8218 | 7.9628 | 15.6808 | 75.5123 | 80.6754 | 70.3491
303.02 | 9.6912 | 6.1787 | 13.2037 | 74.0241 | 77.3812 | 70.667 | DMx-550SP Transmission and Reflectance Spectral Curves of 550SP，45°AOI This file indicates a typical data and there may be differences between product batches. If you have any questions, please contact LBTEK Technical Support. To quote this data, please indicate that the data source is from LBTEK.
304.05 | 9.5867 | 5.144 | 14.0295 | 75.9585 | 81.8182 | 70.0989
304.99 | 10.43 | 5.8201 | 15.0399 | 80.551 | 86.2521 | 74.8498
306.04 | 11.9479 | 4.953 | 18.9428 | 76.8112 | 87.6673 | 65.955
306.99 | 10.2903 | 2.6829 | 17.8977 | 74.7693 | 90.934 | 58.6047
307.95 | 10.3566 | 5.7599 | 14.9533 | 83.8109 | 93.3511 | 74.2706
309.03 | 8.0095 | 4.6358 | 11.3833 | 85.4241 | 90.5265 | 80.3217
310 | 6.6964 | 3.6027 | 9.7902 | 88.1746 | 91.5847 | 84.7645
310.99 | 4.6115 | 3.0311 | 6.1919 | 91.3556 | 93.9673 | 88.744
311.99 | 4.7445 | 2.8731 | 6.6158 | 88.3838 | 92.326 | 84.4415
312.99 | 4.2875 | 3.2991 | 5.2758 | 90.6253 | 92.559 | 88.6917 | LBTEK Mall：www.lbtek.com Tel：400-060-6986 LBTEK Technical Support E-mail：service@lbtek.com
314.01 | 4.5783 | 3.2915 | 5.8651 | 90.8244 | 93.8979 | 87.751
315.03 | 5.0369 | 1.974 | 8.0998 | 92.6447 | 93.1058 | 92.1836
315.95 | 5.3278 | 2.2248 | 8.4308 | 90.7612 | 93.4318 | 88.0906
316.99 | 6.7357 | 2.7304 | 10.7411 | 88.2063 | 96.0829 | 80.3298
318.04 | 5.5154 | 2.2961 | 8.7347 | 88.6004 | 94.7373 | 82.4635
318.98 | 4.6199 | 1.8131 | 7.4267 | 90.3285 | 93.292 | 87.3651
320.05 | 3.8512 | 1.999 | 5.7034 | 89.4348 | 95.0168 | 83.8527
321.01 | 4.2469 | 1.4994 | 6.9944 | 86.8415 | 94.2471 | 79.4359
321.97 | 5.9618 | 1.9451 | 9.9785 | 81.9111 | 90.4446 | 73.3777
322.95 | 6.9065 | 1.651 | 12.1619 | 78.1018 | 84.5424 | 71.6611
324.05 | 7.208 | 2.3209 | 12.0951 | 72.5083 | 75.6242 | 69.3925
325.04 | 6.8691 | 2.6725 | 11.0658 | 74.7813 | 78.9873 | 70.5754
326.03 | 5.9154 | 2.6599 | 9.1709 | 82.2132 | 86.6144 | 77.812
327.03 | 3.9283 | 1.8766 | 5.98 | 90.0283 | 92.2477 | 87.809
328.03 | 2.4663 | 1.6046 | 3.3279 | 93.7797 | 95.1455 | 92.4139
329.04 | 2.5024 | 1.1659 | 3.8388 | 94.6264 | 94.0852 | 95.1676
330.06 | 1.7741 | 1.2991 | 2.2491 | 95.3805 | 95.7096 | 95.0513
330.95 | 2.2148 | 1.0893 | 3.3403 | 95.4512 | 95.6109 | 95.2914
331.97 | 2.0768 | 1.0459 | 3.1077 | 95.4674 | 95.9911 | 94.9437
333 | 1.9923 | 0.78307 | 3.2015 | 95.8198 | 96.8609 | 94.7786
334.03 | 2.4481 | 1.2018 | 3.6944 | 94.2448 | 95.7715 | 92.718
335.06 | 3.3227 | 1.3631 | 5.2824 | 93.0265 | 95.5714 | 90.4816
335.97 | 3.1341 | 1.1858 | 5.0823 | 92.7368 | 94.9403 | 90.5333
337 | 2.7102 | 1.2095 | 4.2109 | 94.6224 | 95.6905 | 93.5542
338.04 | 2.1736 | 1.296 | 3.0512 | 95.1741 | 96.1071 | 94.2412
338.96 | 1.642 | 0.75118 | 2.5328 | 95.6511 | 96.2797 | 95.0224
340 | 1.8925 | 0.95779 | 2.8272 | 95.2844 | 95.9716 | 94.5972
341.04 | 1.6279 | 0.69713 | 2.5587 | 95.1188 | 96.6749 | 93.5626
341.95 | 2.2027 | 0.89908 | 3.5062 | 94.6907 | 96.6581 | 92.7233
342.99 | 3.0129 | 0.86665 | 5.1591 | 93.5666 | 96.3604 | 90.7727
344.03 | 4.6416 | 1.0922 | 8.1909 | 91.7883 | 96.5965 | 86.98
344.94 | 6.4963 | 1.1583 | 11.8342 | 89.0337 | 96.1435 | 81.9238
345.98 | 9.5238 | 1.4594 | 17.5882 | 85.238 | 95.7837 | 74.6924
347.01 | 12.246 | 1.7444 | 22.7477 | 82.275 | 95.3751 | 69.1748
348.04 | 15.0118 | 2.2732 | 27.7503 | 78.7427 | 94.2902 | 63.1951
348.94 | 18.7247 | 2.4149 | 35.0346 | 73.7892 | 92.9023 | 54.6761
349.97 | 25.2473 | 3.7093 | 46.7853 | 65.6304 | 92.0498 | 39.211
350.99 | 33.5134 | 6.706 | 60.3208 | 56.2531 | 88.0843 | 24.422
352.01 | 39.0939 | 15.0328 | 63.155 | 48.7339 | 76.2006 | 21.2672
353.02 | 41.9358 | 24.4954 | 59.3761 | 46.7893 | 63.9409 | 29.6378
354.03 | 41.105 | 26.0328 | 56.1772 | 49.2973 | 63.3228 | 35.2717
355.03 | 40.5562 | 21.576 | 59.5364 | 51.536 | 70.8736 | 32.1984
356.03 | 43.1766 | 19.4788 | 66.8744 | 48.3878 | 73.9482 | 22.8274
357.01 | 47.1898 | 22.9546 | 71.4249 | 44.2803 | 69.9555 | 18.6051
358 | 47.7676 | 31.078 | 64.4572 | 43.146 | 58.9706 | 27.3214
358.97 | 44.6173 | 39.449 | 49.7856 | 46.9473 | 48.8799 | 45.0147
360.06 | 37.5582 | 39.2626 | 35.8538 | 55.4509 | 50.5367 | 60.3651
361.03 | 30.7866 | 30.8584 | 30.7148 | 63.9252 | 61.5026 | 66.3477
361.98 | 26.449 | 23.254 | 29.644 | 69.3016 | 71.1914 | 67.4119
363.05 | 26.8945 | 19.3283 | 34.4608 | 69.317 | 76.5489 | 62.0852
363.98 | 31.6927 | 19.5486 | 43.8368 | 64.5122 | 76.9034 | 52.121
365.03 | 41.5677 | 23.481 | 59.6544 | 54.0274 | 72.8024 | 35.2524
365.95 | 53.4763 | 32.4644 | 74.4882 | 41.581 | 63.2777 | 19.8843
366.98 | 66.7346 | 49.503 | 83.9661 | 27.5994 | 45.4629 | 9.736
368 | 75.8937 | 67.3174 | 84.47 | 18.7377 | 27.0412 | 10.4341
369.01 | 75.5602 | 72.3799 | 78.7404 | 19.7481 | 22.6065 | 16.8897
370.01 | 67.9985 | 62.5767 | 73.4203 | 27.549 | 33.1114 | 21.9867
371 | 60.9435 | 49.0758 | 72.8112 | 35.3037 | 47.3267 | 23.2806
371.98 | 58.4747 | 42.0405 | 74.9089 | 37.8334 | 54.8665 | 20.8002
372.95 | 60.562 | 41.6653 | 79.4587 | 35.6758 | 55.4885 | 15.8632
374.02 | 66.5474 | 48.2529 | 84.8419 | 29.3288 | 48.3984 | 10.2592
374.98 | 74.461 | 59.6125 | 89.3096 | 21.589 | 36.9322 | 6.2458
376.03 | 83.4782 | 74.3625 | 92.5939 | 12.3826 | 21.5654 | 3.1998
376.97 | 90.2636 | 85.8736 | 94.6536 | 5.8118 | 10.1056 | 1.518
378.01 | 93.2805 | 91.5879 | 94.9731 | 2.5573 | 4.4846 | 0.62995
379.04 | 93.7351 | 91.97 | 95.5003 | 2.4239 | 4.25 | 0.59771
379.96 | 93.3312 | 91.4431 | 95.2193 | 3.1003 | 5.0551 | 1.1456
380.97 | 93.4736 | 92.1842 | 94.763 | 2.8636 | 4.094 | 1.6332
381.98 | 94.1691 | 93.6492 | 94.689 | 2.0939 | 2.3251 | 1.8627
382.99 | 94.5937 | 94.4116 | 94.7758 | 1.7665 | 1.6815 | 1.8515
383.99 | 94.3013 | 93.3093 | 95.2933 | 2.1334 | 2.6978 | 1.5689
384.99 | 93.9063 | 91.5237 | 96.289 | 2.8228 | 4.7277 | 0.91788
385.99 | 93.285 | 90.2303 | 96.3398 | 3.4655 | 5.9876 | 0.94335
386.99 | 93.3358 | 90.5241 | 96.1474 | 3.5265 | 5.7198 | 1.3331
387.99 | 93.7503 | 92.1436 | 95.3569 | 3.0603 | 4.0801 | 2.0405
388.98 | 94.2592 | 93.6563 | 94.8621 | 2.5967 | 2.4362 | 2.7572
389.98 | 94.454 | 93.8886 | 95.0194 | 2.4232 | 1.8566 | 2.9897
390.99 | 94.3415 | 93.2652 | 95.4177 | 2.4568 | 2.552 | 2.3617
392 | 94.2795 | 92.0999 | 96.459 | 2.706 | 3.8838 | 1.5283
393.01 | 94.3351 | 91.49 | 97.1802 | 2.5993 | 4.5091 | 0.68953
394.02 | 94.8098 | 91.9793 | 97.6403 | 2.1344 | 3.7913 | 0.4774
395.05 | 95.1993 | 93.2047 | 97.1939 | 1.7305 | 2.6272 | 0.83374
395.97 | 95.2856 | 94.0431 | 96.528 | 1.5314 | 1.3966 | 1.6663
397.01 | 94.8594 | 93.9171 | 95.8018 | 1.8897 | 1.5535 | 2.2259
397.95 | 94.1041 | 92.719 | 95.4893 | 2.6793 | 2.9348 | 2.4237
399.01 | 93.317 | 90.6886 | 95.9454 | 3.5238 | 4.983 | 2.0645
399.96 | 93.1587 | 89.5469 | 96.7705 | 3.8007 | 6.2313 | 1.3702
401.04 | 93.4886 | 89.6772 | 97.3 | 3.4205 | 6.1762 | 0.66477
402.01 | 94.5311 | 91.2951 | 97.7672 | 2.5164 | 4.7275 | 0.3053
402.99 | 95.3406 | 93.0817 | 97.5995 | 1.6612 | 2.8007 | 0.52183
403.99 | 95.7576 | 94.2007 | 97.3146 | 1.2285 | 1.5474 | 0.90952
404.99 | 95.4004 | 94.0241 | 96.7767 | 1.665 | 1.9449 | 1.385
406 | 94.2165 | 91.9926 | 96.4404 | 2.8278 | 3.9567 | 1.6989
407.02 | 93.1786 | 89.8284 | 96.5287 | 4.0031 | 6.3802 | 1.626
408.05 | 92.6212 | 88.2133 | 97.0292 | 4.7716 | 8.3185 | 1.2248
408.97 | 92.6749 | 88.1889 | 97.1608 | 4.7627 | 8.4878 | 1.0377
410.02 | 93.2845 | 89.503 | 97.066 | 4.1235 | 7.1371 | 1.1099
410.96 | 94.2379 | 91.7828 | 96.6929 | 3.228 | 4.9616 | 1.4944
412.03 | 95.0539 | 94.021 | 96.0868 | 2.5044 | 2.6919 | 2.3168
412.98 | 95.0918 | 94.8944 | 95.2891 | 2.3123 | 1.73 | 2.8946
413.94 | 94.9072 | 94.621 | 95.1933 | 2.6529 | 2.1452 | 3.1606
415.04 | 94.225 | 92.9483 | 95.5017 | 3.4209 | 3.9468 | 2.8951
416.01 | 93.7453 | 91.3786 | 96.1119 | 4.0205 | 5.6542 | 2.3867
417 | 93.7411 | 90.5783 | 96.9039 | 4.0646 | 6.5878 | 1.5413
417.99 | 94.1765 | 90.917 | 97.4361 | 3.6378 | 6.3055 | 0.97008
418.98 | 94.9201 | 92.2727 | 97.5675 | 2.8846 | 4.9498 | 0.81945
419.98 | 95.7994 | 94.1189 | 97.4799 | 2.1102 | 3.1812 | 1.0392
420.99 | 96.2155 | 95.5733 | 96.8578 | 1.6666 | 1.7535 | 1.5797
422 | 96.1684 | 95.901 | 96.4358 | 1.6912 | 1.2782 | 2.1041
423.02 | 95.7363 | 95.3816 | 96.091 | 2.1979 | 1.9632 | 2.4327
424.04 | 95.1959 | 94.0516 | 96.3402 | 2.9002 | 3.3899 | 2.4104
425.06 | 94.6361 | 92.5841 | 96.6881 | 3.4094 | 4.8863 | 1.9324
425.96 | 94.4832 | 91.7315 | 97.2348 | 3.5285 | 5.763 | 1.2941
426.99 | 94.7608 | 91.6488 | 97.8729 | 3.3491 | 5.9289 | 0.76938
428.03 | 95.1494 | 92.2878 | 98.0111 | 2.9467 | 5.2294 | 0.66398
429.06 | 95.6341 | 93.515 | 97.7532 | 2.49 | 3.9853 | 0.99481
429.97 | 95.857 | 94.5595 | 97.1545 | 2.2924 | 2.8891 | 1.6956
431.01 | 95.9159 | 95.5514 | 96.2803 | 2.2356 | 1.9031 | 2.568
432.04 | 95.7281 | 95.9361 | 95.52 | 2.4248 | 1.492 | 3.3577
432.95 | 95.5522 | 95.9774 | 95.127 | 2.6259 | 1.4905 | 3.7614
433.99 | 95.5082 | 95.8104 | 95.2059 | 2.6819 | 1.695 | 3.6689
435.03 | 95.7361 | 95.7918 | 95.6804 | 2.489 | 1.7657 | 3.2124
435.94 | 96.1136 | 95.9507 | 96.2765 | 2.2041 | 1.6495 | 2.7588
436.97 | 96.51 | 96.1939 | 96.826 | 1.7267 | 1.2998 | 2.1535
438.01 | 96.7086 | 96.3611 | 97.056 | 1.4797 | 1.0993 | 1.8602
439.04 | 96.5175 | 96.1293 | 96.9057 | 1.6766 | 1.3411 | 2.0122
439.94 | 96.0183 | 95.4463 | 96.5904 | 2.2895 | 2.0532 | 2.5259
440.96 | 95.0275 | 94.1172 | 95.9379 | 3.3012 | 3.4018 | 3.2007
441.99 | 93.9945 | 92.6326 | 95.3565 | 4.4062 | 5.0108 | 3.8017
443 | 93.1771 | 91.2453 | 95.1089 | 5.2186 | 6.3749 | 4.0623
444.02 | 92.9051 | 90.5204 | 95.2898 | 5.4939 | 7.1368 | 3.8511
445.03 | 93.314 | 90.6814 | 95.9467 | 5.1174 | 6.998 | 3.2369
446.03 | 94.1615 | 91.6155 | 96.7075 | 4.2407 | 6.0506 | 2.4308
447.03 | 95.298 | 92.9788 | 97.6172 | 3.0669 | 4.6188 | 1.515
448.02 | 96.4307 | 94.5123 | 98.3491 | 1.9953 | 3.1272 | 0.86348
449 | 97.0744 | 95.5642 | 98.5847 | 1.2788 | 2.0168 | 0.54078
449.98 | 97.2735 | 95.9425 | 98.6045 | 1.116 | 1.6275 | 0.60444
450.96 | 96.9663 | 95.5747 | 98.3579 | 1.4731 | 2.0117 | 0.93442
452.04 | 96.1627 | 94.5378 | 97.7875 | 2.2745 | 3.1191 | 1.4299
453 | 95.4438 | 93.4604 | 97.4271 | 3.0543 | 4.2773 | 1.8312
453.95 | 94.8631 | 92.4874 | 97.2388 | 3.6186 | 5.2163 | 2.0209
455.01 | 94.6325 | 91.9968 | 97.2682 | 3.8518 | 5.7443 | 1.9594
456.06 | 94.8987 | 92.1923 | 97.6052 | 3.6001 | 5.5558 | 1.6444
456.99 | 95.487 | 92.9289 | 98.045 | 3.0276 | 4.8312 | 1.2241
458.02 | 96.2705 | 94.0206 | 98.5204 | 2.1785 | 3.606 | 0.75103
459.04 | 97.0781 | 95.2605 | 98.8957 | 1.3963 | 2.3648 | 0.42775
460.05 | 97.6731 | 96.3285 | 99.0177 | 0.85889 | 1.4317 | 0.28609
460.95 | 97.8237 | 96.6791 | 98.9683 | 0.62999 | 0.91501 | 0.34497
462.05 | 97.6682 | 96.6464 | 98.69 | 0.81234 | 0.91802 | 0.70667
463.04 | 97.2904 | 96.2391 | 98.3417 | 1.2343 | 1.3941 | 1.0745
464.01 | 96.764 | 95.5333 | 97.9947 | 1.7209 | 2.0545 | 1.3873
464.98 | 96.2892 | 94.8746 | 97.7037 | 2.1814 | 2.7506 | 1.6121
466.04 | 96.0795 | 94.3524 | 97.8066 | 2.4461 | 3.2441 | 1.648
466.99 | 96.0694 | 94.2451 | 97.8938 | 2.4513 | 3.3967 | 1.5059
468.04 | 96.3459 | 94.4488 | 98.2431 | 2.1685 | 3.1332 | 1.2038
468.97 | 96.677 | 94.8398 | 98.5142 | 1.7505 | 2.6281 | 0.87293
470 | 97.2425 | 95.6361 | 98.8488 | 1.2467 | 1.946 | 0.54743
471.03 | 97.6432 | 96.2043 | 99.082 | 0.83845 | 1.3036 | 0.37334
472.04 | 97.8823 | 96.606 | 99.1586 | 0.58558 | 0.82308 | 0.34808
473.05 | 97.8999 | 96.8298 | 98.97 | 0.55312 | 0.59366 | 0.51258
473.96 | 97.7375 | 96.7536 | 98.7214 | 0.71917 | 0.6746 | 0.76375
474.96 | 97.4645 | 96.5102 | 98.4188 | 0.99341 | 0.89958 | 1.0872
475.96 | 97.1783 | 96.2235 | 98.1331 | 1.2837 | 1.1621 | 1.4053
477.05 | 96.9314 | 95.9953 | 97.8675 | 1.4849 | 1.3596 | 1.6103
478.05 | 96.9218 | 95.9721 | 97.8716 | 1.5375 | 1.4226 | 1.6524
479.04 | 96.953 | 95.9604 | 97.9456 | 1.4544 | 1.3528 | 1.556
480.03 | 97.1019 | 96.101 | 98.1028 | 1.3047 | 1.1922 | 1.4172
481.03 | 97.2729 | 96.255 | 98.2908 | 1.1572 | 1.064 | 1.2504
482.03 | 97.3168 | 96.2372 | 98.3963 | 1.1079 | 1.078 | 1.1378
483.03 | 97.206 | 96.0727 | 98.3393 | 1.1594 | 1.2002 | 1.1186
484.03 | 97.0215 | 95.734 | 98.309 | 1.4113 | 1.5482 | 1.2743
485.04 | 96.7305 | 95.328 | 98.1329 | 1.7346 | 1.9905 | 1.4788
486.05 | 96.4028 | 94.9362 | 97.8694 | 2.0404 | 2.3671 | 1.7136
486.97 | 96.1529 | 94.6505 | 97.6554 | 2.2756 | 2.6371 | 1.9142
488 | 96.07 | 94.5908 | 97.5492 | 2.3905 | 2.7287 | 2.0523
489.04 | 96.162 | 94.7365 | 97.5875 | 2.3128 | 2.5886 | 2.0371
489.97 | 96.4455 | 95.0876 | 97.8035 | 2.0552 | 2.2147 | 1.8956
491.03 | 96.8165 | 95.6329 | 98 | 1.6537 | 1.681 | 1.6264
491.98 | 97.2062 | 96.1052 | 98.3072 | 1.2672 | 1.2094 | 1.325
493.05 | 97.5831 | 96.5652 | 98.601 | 0.90847 | 0.75256 | 1.0644
494.03 | 97.7894 | 96.7767 | 98.8022 | 0.71931 | 0.54378 | 0.89485
495.01 | 97.7537 | 96.7817 | 98.7256 | 0.73032 | 0.51344 | 0.9472
496 | 97.5953 | 96.6162 | 98.5745 | 0.90578 | 0.68843 | 1.1231
497 | 97.2563 | 96.3241 | 98.1885 | 1.2244 | 0.97395 | 1.4749
498.01 | 96.9177 | 96.1049 | 97.7306 | 1.6059 | 1.2659 | 1.9459
499.03 | 96.576 | 95.8597 | 97.2923 | 1.9894 | 1.5186 | 2.4603
499.95 | 96.3331 | 95.7887 | 96.8775 | 2.2333 | 1.6244 | 2.8422
500.98 | 96.2014 | 95.8157 | 96.5872 | 2.4378 | 1.7324 | 3.1432
502.03 | 96.1127 | 95.8106 | 96.4148 | 2.5193 | 1.7514 | 3.2873
502.97 | 96.1121 | 95.7519 | 96.4723 | 2.5659 | 1.8394 | 3.2924
504.03 | 96.0632 | 95.5815 | 96.5449 | 2.6074 | 2.0292 | 3.1855
504.99 | 95.945 | 95.266 | 96.6241 | 2.7263 | 2.3732 | 3.0794
505.95 | 95.8004 | 94.8728 | 96.728 | 2.9038 | 2.843 | 2.9647
507.04 | 95.5384 | 94.2983 | 96.7785 | 3.2065 | 3.4275 | 2.9855
508.02 | 95.2508 | 93.8871 | 96.6144 | 3.4866 | 3.89 | 3.0832
509 | 95.0812 | 93.7065 | 96.456 | 3.7167 | 4.1242 | 3.3093
509.99 | 94.9487 | 93.6975 | 96.2 | 3.8637 | 4.1709 | 3.5565
510.98 | 94.9039 | 93.8366 | 95.9712 | 3.8956 | 4.0047 | 3.7864
511.98 | 94.9915 | 94.1973 | 95.7858 | 3.8085 | 3.7235 | 3.8934
512.99 | 95.1122 | 94.416 | 95.8084 | 3.7156 | 3.5578 | 3.8734
514 | 95.1687 | 94.2915 | 96.0459 | 3.6988 | 3.681 | 3.7166
515.01 | 95.0863 | 93.8772 | 96.2955 | 3.7904 | 4.1629 | 3.4179
516.03 | 94.7798 | 92.963 | 96.5965 | 4.0907 | 5.0766 | 3.1048
517.05 | 94.3174 | 91.8035 | 96.8313 | 4.5788 | 6.2862 | 2.8715
517.95 | 93.8123 | 90.7545 | 96.8701 | 5.1198 | 7.407 | 2.8326
518.97 | 93.1995 | 89.7235 | 96.6755 | 5.7494 | 8.4549 | 3.044
520 | 92.7162 | 89.2476 | 96.1848 | 6.3039 | 9.0348 | 3.5729
521.04 | 92.3882 | 89.376 | 95.4004 | 6.6093 | 8.8337 | 4.3848
521.94 | 92.3266 | 90.1388 | 94.5144 | 6.6396 | 8.0547 | 5.2245
522.98 | 92.5509 | 91.5361 | 93.5657 | 6.4074 | 6.6245 | 6.1903
524.01 | 93.0051 | 93.1563 | 92.8538 | 5.95 | 5.0102 | 6.8898
525.05 | 93.4608 | 94.4386 | 92.483 | 5.4479 | 3.6847 | 7.2112
525.95 | 93.8598 | 95.0579 | 92.6617 | 5.068 | 3.1108 | 7.0252
526.98 | 94.1162 | 94.8578 | 93.3745 | 4.7909 | 3.2991 | 6.2827
528.02 | 94.1582 | 93.7454 | 94.571 | 4.7121 | 4.3798 | 5.0445
529.05 | 93.7643 | 91.5986 | 95.93 | 5.0956 | 6.5522 | 3.6391
529.95 | 92.6344 | 88.1901 | 97.0788 | 6.2055 | 9.9155 | 2.4956
530.98 | 89.7148 | 81.6037 | 97.8259 | 9.1825 | 16.6291 | 1.7359
532 | 87.5557 | 83.2974 | 91.814 | 14.5139 | 27.0462 | 1.9816
533.02 | 85.8046 | 81.6315 | 89.9777 | 21.9483 | 40.5095 | 3.3871
534.04 | 68.6517 | 43.4578 | 93.8456 | 30.5721 | 55.2996 | 5.8447
535.05 | 60.1302 | 29.5007 | 90.7598 | 39.2341 | 69.4872 | 8.981
536.05 | 52.9252 | 18.2108 | 87.6395 | 46.4843 | 80.8379 | 12.1307
537.06 | 47.864 | 10.6227 | 85.1053 | 51.573 | 88.4618 | 14.6842
538.05 | 44.9065 | 6.1378 | 83.6751 | 54.4981 | 92.9631 | 16.0332
539.04 | 43.6982 | 3.6577 | 83.7388 | 55.6856 | 95.496 | 15.8753
540.03 | 43.7536 | 2.3223 | 85.1849 | 55.6412 | 96.9416 | 14.3408
541.01 | 44.3317 | 1.5379 | 87.1256 | 54.9895 | 97.6918 | 12.2873
541.98 | 44.4889 | 1.0813 | 87.8965 | 54.8839 | 98.1465 | 11.6213
543.06 | 42.6766 | 0.785 | 84.5682 | 56.8712 | 98.5379 | 15.2046
544.02 | 38.5678 | 0.58487 | 76.5508 | 61.108 | 98.7122 | 23.5038
544.97 | 32.5012 | 0.49693 | 64.5055 | 67.3292 | 98.8276 | 35.8308
546.03 | 24.6188 | 0.40136 | 48.8362 | 75.3065 | 98.9783 | 51.6348
546.97 | 18.106 | 0.32164 | 35.8903 | 81.861 | 99.0287 | 64.6933
548.01 | 12.2878 | 0.26568 | 24.3098 | 87.6177 | 99.0914 | 76.144
549.04 | 8.3135 | 0.24164 | 16.3853 | 91.5567 | 99.101 | 84.0124
549.95 | 5.9462 | 0.19349 | 11.6988 | 93.8782 | 99.1609 | 88.5955
550.96 | 4.2104 | 0.16155 | 8.2593 | 95.5955 | 99.2179 | 91.9731
551.97 | 3.0968 | 0.13756 | 6.056 | 96.7013 | 99.2332 | 94.1694
552.96 | 2.346 | 0.12969 | 4.5623 | 97.4337 | 99.241 | 95.6264
553.95 | 1.8222 | 0.097447 | 3.5469 | 97.9508 | 99.2648 | 96.6367
555.03 | 1.4459 | 0.11388 | 2.7778 | 98.3369 | 99.2679 | 97.4059
556 | 1.1812 | 0.097816 | 2.2645 | 98.5749 | 99.2498 | 97.9
556.96 | 1.0045 | 0.098022 | 1.911 | 98.8014 | 99.32 | 98.2828
558.01 | 0.84023 | 0.073708 | 1.6068 | 98.9255 | 99.2999 | 98.5511
558.95 | 0.73796 | 0.082207 | 1.3937 | 99.0726 | 99.3741 | 98.7711
559.99 | 0.66063 | 0.090661 | 1.2306 | 99.107 | 99.2823 | 98.9316
561.02 | 0.58322 | 0.05788 | 1.1086 | 99.2129 | 99.3516 | 99.0743
562.04 | 0.53054 | 0.082944 | 0.97814 | 99.2603 | 99.3512 | 99.1694
563.05 | 0.5062 | 0.066549 | 0.94585 | 99.3134 | 99.3559 | 99.2709
563.96 | 0.48404 | 0.091818 | 0.87626 | 99.3319 | 99.3152 | 99.3486
564.96 | 0.46021 | 0.083753 | 0.83668 | 99.34 | 99.3226 | 99.3573
565.96 | 0.44725 | 0.084131 | 0.81038 | 99.3765 | 99.3485 | 99.4046
567.05 | 0.44247 | 0.1014 | 0.78354 | 99.3287 | 99.2685 | 99.3888
568.04 | 0.43628 | 0.084835 | 0.78772 | 99.3544 | 99.297 | 99.4118
569.03 | 0.45128 | 0.085211 | 0.81735 | 99.3834 | 99.3771 | 99.3897
570.02 | 0.4761 | 0.11127 | 0.84094 | 99.319 | 99.2967 | 99.3413
571.01 | 0.49933 | 0.12045 | 0.87821 | 99.2998 | 99.3142 | 99.2854
572 | 0.53919 | 0.12988 | 0.94851 | 99.2625 | 99.3087 | 99.2163
572.99 | 0.62422 | 0.20876 | 1.0397 | 99.1653 | 99.1842 | 99.1465
573.98 | 0.72977 | 0.26245 | 1.1971 | 99.0972 | 99.1971 | 98.9973
574.98 | 0.86097 | 0.35197 | 1.37 | 98.9482 | 99.0644 | 98.8321
575.98 | 1.045 | 0.47797 | 1.6121 | 98.7802 | 98.9676 | 98.5928
576.99 | 1.2672 | 0.57853 | 1.9558 | 98.508 | 98.8129 | 98.2031
578 | 1.5005 | 0.627 | 2.3739 | 98.3125 | 98.8127 | 97.8123
579.02 | 1.756 | 0.63154 | 2.8804 | 98.0246 | 98.7549 | 97.2943
580.05 | 2.0502 | 0.59915 | 3.5013 | 97.7797 | 98.8576 | 96.7018
580.98 | 2.2755 | 0.49358 | 4.0574 | 97.535 | 98.9177 | 96.1523
582.03 | 2.4778 | 0.37752 | 4.5781 | 97.3196 | 99.0116 | 95.6276
582.97 | 2.5828 | 0.29666 | 4.869 | 97.2277 | 99.1125 | 95.343
584.04 | 2.6013 | 0.27099 | 4.9315 | 97.2506 | 99.2147 | 95.2865
585 | 2.4676 | 0.22601 | 4.7091 | 97.3415 | 99.2403 | 95.4427
585.98 | 2.2565 | 0.18989 | 4.3231 | 97.5867 | 99.2575 | 95.916
586.96 | 2.0004 | 0.16267 | 3.838 | 97.7974 | 99.2179 | 96.3769
587.95 | 1.7795 | 0.18337 | 3.3757 | 98.0152 | 99.1987 | 96.8317
588.95 | 1.5625 | 0.15575 | 2.9693 | 98.2631 | 99.2697 | 97.2566
589.97 | 1.413 | 0.19645 | 2.6295 | 98.4218 | 99.2881 | 97.5556
590.99 | 1.2752 | 0.18857 | 2.3618 | 98.5486 | 99.2784 | 97.8189
592.02 | 1.2074 | 0.22065 | 2.1941 | 98.6187 | 99.2742 | 97.9633
593.06 | 1.154 | 0.23309 | 2.0749 | 98.7059 | 99.2476 | 98.1641
593.99 | 1.1456 | 0.27599 | 2.0153 | 98.6921 | 99.1863 | 98.1978
595.05 | 1.1637 | 0.34057 | 1.9868 | 98.654 | 99.11 | 98.198
596 | 1.2046 | 0.37489 | 2.0342 | 98.6159 | 99.0472 | 98.1846
596.95 | 1.2433 | 0.35777 | 2.1287 | 98.5507 | 98.9717 | 98.1298
598.04 | 1.3472 | 0.47891 | 2.2156 | 98.4823 | 99.0075 | 97.9571
599.01 | 1.4067 | 0.44091 | 2.3726 | 98.4311 | 98.9956 | 97.8666
599.98 | 1.5242 | 0.46728 | 2.5811 | 98.2737 | 98.9218 | 97.6256
600.96 | 1.6379 | 0.47181 | 2.8039 | 98.1461 | 98.9502 | 97.342
601.95 | 1.7695 | 0.41063 | 3.1284 | 98.0518 | 99.0451 | 97.0585
602.95 | 1.9077 | 0.32535 | 3.49 | 97.8626 | 99.0542 | 96.6711
603.95 | 2.0856 | 0.28373 | 3.8875 | 97.7221 | 99.1224 | 96.3218
604.95 | 2.2677 | 0.26412 | 4.2713 | 97.5648 | 99.1996 | 95.93
605.96 | 2.4221 | 0.20819 | 4.636 | 97.3992 | 99.2419 | 95.5565
606.97 | 2.562 | 0.15896 | 4.965 | 97.2534 | 99.2949 | 95.2119
607.99 | 2.6676 | 0.16474 | 5.1704 | 97.1452 | 99.3148 | 94.9756
609.01 | 2.7215 | 0.14033 | 5.3027 | 97.055 | 99.2391 | 94.8709
610.03 | 2.7138 | 0.14693 | 5.2807 | 97.0949 | 99.3029 | 94.887
611.06 | 2.6463 | 0.13419 | 5.1584 | 97.1643 | 99.3242 | 95.0043
611.95 | 2.5571 | 0.10372 | 5.0104 | 97.2542 | 99.3546 | 95.1537
612.98 | 2.4541 | 0.12973 | 4.7785 | 97.3781 | 99.3413 | 95.4148
614.01 | 2.3285 | 0.10028 | 4.5567 | 97.4897 | 99.3551 | 95.6243
615.04 | 2.2291 | 0.10776 | 4.3504 | 97.6024 | 99.3458 | 95.8591
615.95 | 2.1532 | 0.10652 | 4.1998 | 97.6821 | 99.36 | 96.0042
616.98 | 2.0795 | 0.096499 | 4.0625 | 97.7497 | 99.3449 | 96.1546
618.01 | 2.0249 | 0.07818 | 3.9715 | 97.7788 | 99.3465 | 96.2111
619.03 | 2.0118 | 0.077546 | 3.9461 | 97.7795 | 99.3244 | 96.2346
620.06 | 2.0061 | 0.05987 | 3.9522 | 97.8087 | 99.3989 | 96.2185
620.96 | 2.0309 | 0.051072 | 4.0107 | 97.7679 | 99.3376 | 96.1983
621.98 | 2.0738 | 0.033895 | 4.1138 | 97.7553 | 99.4521 | 96.0585
623 | 2.1348 | 0.025324 | 4.2443 | 97.6935 | 99.429 | 95.958
624.01 | 2.2242 | 0.042062 | 4.4063 | 97.6297 | 99.448 | 95.8114
625.03 | 2.311 | 0.050366 | 4.5717 | 97.5438 | 99.4792 | 95.6083
626.03 | 2.3969 | 0.050276 | 4.7435 | 97.4343 | 99.4181 | 95.4504
627.04 | 2.452 | 0.02514 | 4.8789 | 97.3957 | 99.4732 | 95.3182
628.04 | 2.4995 | 0.01676 | 4.9822 | 97.3407 | 99.4889 | 95.1924
629.03 | 2.5261 | 0.025164 | 5.027 | 97.2851 | 99.4197 | 95.1505
630.02 | 2.5054 | 0 | 5.0109 | 97.3008 | 99.4071 | 95.1946
631 | 2.4837 | 0.033637 | 4.9338 | 97.3456 | 99.4597 | 95.2315
631.97 | 2.4212 | 0.025251 | 4.8172 | 97.3731 | 99.4072 | 95.3389
633.06 | 2.3159 | 0 | 4.6319 | 97.5052 | 99.4423 | 95.5681
634.02 | 2.2408 | 0.016913 | 4.4648 | 97.5756 | 99.4198 | 95.7314
634.97 | 2.1422 | 0.016964 | 4.2674 | 97.6975 | 99.4793 | 95.9156
636.04 | 2.043 | 0.02549 | 4.0606 | 97.7756 | 99.43 | 96.1211
636.98 | 1.9502 | 0.017028 | 3.8833 | 97.8672 | 99.4425 | 96.292
638.02 | 1.8695 | 0.017058 | 3.7219 | 97.9305 | 99.4073 | 96.4536
639.06 | 1.8111 | 0.025642 | 3.5965 | 98.0072 | 99.4424 | 96.5719
639.97 | 1.7565 | 0.017136 | 3.4958 | 98.0466 | 99.4287 | 96.6646
640.99 | 1.7227 | 0.025753 | 3.4196 | 98.098 | 99.4575 | 96.7385
642 | 1.7024 | 0.017204 | 3.3876 | 98.1381 | 99.5096 | 96.7665
643 | 1.6981 | 0.025792 | 3.3704 | 98.0842 | 99.4025 | 96.7658
643.99 | 1.7023 | 0.017214 | 3.3873 | 98.1143 | 99.4492 | 96.7793
644.97 | 1.7208 | 0.017213 | 3.4245 | 98.0281 | 99.3856 | 96.6705
646.05 | 1.758 | 0.017214 | 3.4988 | 98.0234 | 99.3882 | 96.6586
647.01 | 1.8065 | 0.034436 | 3.5786 | 97.988 | 99.4584 | 96.5177
647.96 | 1.8614 | 0.03446 | 3.6883 | 97.9478 | 99.4501 | 96.4456
649.01 | 1.9254 | 0.0086116 | 3.8422 | 97.8384 | 99.4189 | 96.2579
650.05 | 2.0025 | 0.0085943 | 3.9963 | 97.7266 | 99.3987 | 96.0545
650.97 | 2.0889 | 0.02574 | 4.1521 | 97.6712 | 99.4152 | 95.9273
652 | 2.1857 | 0.034269 | 4.337 | 97.5443 | 99.4134 | 95.6752
653.01 | 2.2838 | 0.025665 | 4.542 | 97.4655 | 99.4343 | 95.4967
654.02 | 2.3802 | 0.042706 | 4.7178 | 97.3451 | 99.3662 | 95.324
655.02 | 2.4789 | 0.051164 | 4.9066 | 97.273 | 99.4351 | 95.1109
656.02 | 2.5588 | 0.059547 | 5.058 | 97.1669 | 99.3828 | 94.951
657.01 | 2.6345 | 0.067865 | 5.2011 | 97.1068 | 99.3939 | 94.8198
658 | 2.7043 | 0.093091 | 5.3155 | 97.0008 | 99.3018 | 94.6999
658.98 | 2.7378 | 0.076017 | 5.3996 | 96.9552 | 99.28 | 94.6303
659.96 | 2.7645 | 0.075889 | 5.4531 | 96.9479 | 99.3306 | 94.5653
661.04 | 2.7906 | 0.092559 | 5.4887 | 96.913 | 99.3363 | 94.4898
662.03 | 2.8106 | 0.10079 | 5.5204 | 96.8918 | 99.3153 | 94.4682
663.01 | 2.8173 | 0.092227 | 5.5424 | 96.87 | 99.3219 | 94.4182
663.99 | 2.8046 | 0.058588 | 5.5506 | 96.8463 | 99.3052 | 94.3873
664.98 | 2.8311 | 0.075264 | 5.5869 | 96.8724 | 99.3659 | 94.3788
665.97 | 2.8552 | 0.083514 | 5.6269 | 96.8059 | 99.2988 | 94.313
666.97 | 2.8688 | 0.066779 | 5.6707 | 96.7845 | 99.2978 | 94.2713
667.97 | 2.8953 | 0.066758 | 5.7238 | 96.7182 | 99.2564 | 94.18
668.98 | 2.9463 | 0.075127 | 5.8175 | 96.6867 | 99.2657 | 94.1076
669.99 | 2.9811 | 0.058487 | 5.9038 | 96.6486 | 99.3122 | 93.985
671.01 | 3.0303 | 0.06691 | 5.9937 | 96.5722 | 99.2699 | 93.8744
672.05 | 3.0667 | 0.075369 | 6.0581 | 96.5219 | 99.2302 | 93.8136
672.98 | 3.0781 | 0.06714 | 6.089 | 96.5363 | 99.2654 | 93.8072
674.03 | 3.0738 | 0.050462 | 6.0972 | 96.4978 | 99.2275 | 93.7681
674.98 | 3.0414 | 0.050628 | 6.0321 | 96.5601 | 99.2971 | 93.8231
676.05 | 2.9637 | 0.050761 | 5.8767 | 96.6207 | 99.258 | 93.9834
677.02 | 2.8626 | 0.042445 | 5.6827 | 96.7461 | 99.3137 | 94.1784
678 | 2.7206 | 0.034068 | 5.4071 | 96.8757 | 99.2716 | 94.4797
678.99 | 2.5599 | 0.017092 | 5.1026 | 97.0178 | 99.2294 | 94.8062
679.99 | 2.3712 | 0.0085834 | 4.7339 | 97.2709 | 99.3207 | 95.2211
681 | 2.176 | 0 | 4.3519 | 97.4971 | 99.3884 | 95.6057
682.01 | 1.991 | 0.025996 | 3.9559 | 97.6782 | 99.3643 | 95.9921
683.04 | 1.8098 | 0.017413 | 3.6021 | 97.8804 | 99.4157 | 96.3451
683.96 | 1.6417 | 0 | 3.2835 | 98.0651 | 99.4572 | 96.673
685.01 | 1.4998 | 0.0087903 | 2.9908 | 98.1961 | 99.3815 | 97.0107
686.06 | 1.3509 | 0 | 2.7018 | 98.388 | 99.4375 | 97.3386
687.01 | 1.2494 | 0 | 2.4989 | 98.4665 | 99.4055 | 97.5274
687.96 | 1.1555 | 0 | 2.311 | 98.5847 | 99.4499 | 97.7195
689.04 | 1.0718 | 0 | 2.1435 | 98.6971 | 99.481 | 97.9132
690 | 1.0088 | 0.0089984 | 2.0086 | 98.7159 | 99.4027 | 98.029
690.98 | 0.96172 | 0.018074 | 1.9054 | 98.7966 | 99.4322 | 98.1611
691.96 | 0.90549 | 0 | 1.811 | 98.8493 | 99.4589 | 98.2396
693.06 | 0.86013 | 0 | 1.7203 | 98.8484 | 99.4122 | 98.2847
694.05 | 0.84089 | 0.018285 | 1.6635 | 98.905 | 99.4186 | 98.3914
695.05 | 0.82764 | 0.036648 | 1.6186 | 98.9054 | 99.4427 | 98.3681
696.05 | 0.78977 | 0 | 1.5795 | 98.9458 | 99.4454 | 98.4462
697.06 | 0.77765 | 0 | 1.5553 | 98.9436 | 99.4117 | 98.4756
697.94 | 0.77198 | 0.018453 | 1.5255 | 98.9854 | 99.4877 | 98.4832
698.95 | 0.74973 | 0.0092396 | 1.4902 | 98.9713 | 99.4292 | 98.5133
699.97 | 0.73181 | 0 | 1.4636 | 99.0006 | 99.4449 | 98.5563
700.98 | 0.72247 | 0.018552 | 1.4264 | 99.0122 | 99.4484 | 98.5761
702.01 | 0.69854 | 0.018553 | 1.3785 | 99.0396 | 99.4579 | 98.6214
703.03 | 0.66473 | 0 | 1.3295 | 99.0601 | 99.4394 | 98.6809
704.05 | 0.64498 | 0.0092719 | 1.2807 | 99.0499 | 99.3495 | 98.7503
704.95 | 0.61001 | 0.0092775 | 1.2107 | 99.1141 | 99.4227 | 98.8056
705.97 | 0.56992 | 0 | 1.1398 | 99.1751 | 99.4492 | 98.901
707 | 0.53422 | 0 | 1.0684 | 99.2307 | 99.4314 | 99.03
708.02 | 0.49531 | 0.0092445 | 0.98137 | 99.2883 | 99.4637 | 99.1128
709.05 | 0.45421 | 0.0092236 | 0.89919 | 99.2857 | 99.4138 | 99.1575
709.94 | 0.40919 | 0 | 0.81839 | 99.3429 | 99.4118 | 99.274
710.96 | 0.38577 | 0.018377 | 0.75317 | 99.4145 | 99.4538 | 99.3753
711.98 | 0.3452 | 0.018353 | 0.67205 | 99.4684 | 99.4608 | 99.4759
713 | 0.29569 | 0 | 0.59138 | 99.4567 | 99.3998 | 99.5135
714.01 | 0.27118 | 0 | 0.54237 | 99.4609 | 99.3522 | 99.5696
715.02 | 0.24432 | 0 | 0.48864 | 99.5356 | 99.4155 | 99.6557
716.03 | 0.21897 | 0.018171 | 0.41977 | 99.5605 | 99.4099 | 99.7111
717.03 | 0.20295 | 0.018126 | 0.38778 | 99.5652 | 99.3588 | 99.7715
718.02 | 0.17989 | 0.0090465 | 0.35074 | 99.5685 | 99.3208 | 99.8162
719.01 | 0.16854 | 0.018069 | 0.31902 | 99.6114 | 99.362 | 99.8607
720 | 0.15789 | 0.018034 | 0.29775 | 99.6136 | 99.3108 | 99.9164
720.98 | 0.1356 | 0 | 0.2712 | 99.5831 | 99.3036 | 99.8625
721.95 | 0.13224 | 0.0089868 | 0.2555 | 99.6547 | 99.3244 | 99.9849
723.04 | 0.12183 | 0.0089815 | 0.23469 | 99.6502 | 99.3328 | 99.9676
724 | 0.11664 | 0.008978 | 0.2243 | 99.6763 | 99.3565 | 99.9961
724.95 | 0.10949 | 0 | 0.21897 | 99.6553 | 99.3393 | 99.9714
726.01 | 0.10828 | 0.017969 | 0.19859 | 99.683 | 99.38 | 99.986
726.95 | 0.09937 | 0 | 0.19874 | 99.6896 | 99.3421 | 100.0371
728 | 0.09373 | 0.0090083 | 0.17845 | 99.7063 | 99.3991 | 100.0135
729.03 | 0.084251 | 0 | 0.1685 | 99.7343 | 99.4214 | 100.0471
730.06 | 0.081964 | 0 | 0.16393 | 99.7482 | 99.4258 | 100.0706
730.96 | 0.089869 | 0 | 0.17974 | 99.7359 | 99.4082 | 100.0636
731.97 | 0.082436 | 0 | 0.16487 | 99.7575 | 99.4467 | 100.0682
732.97 | 0.085318 | 0 | 0.17064 | 99.7397 | 99.4428 | 100.0367
733.96 | 0.083131 | 0 | 0.16626 | 99.7232 | 99.3779 | 100.0686
735.04 | 0.08107 | 0 | 0.16214 | 99.7532 | 99.4317 | 100.0747
736.01 | 0.078936 | 0 | 0.15787 | 99.7319 | 99.4329 | 100.0309
736.97 | 0.087514 | 0 | 0.17503 | 99.731 | 99.4186 | 100.0434
738.03 | 0.090366 | 0.0093771 | 0.17136 | 99.7235 | 99.4094 | 100.0376
738.97 | 0.088542 | 0.0094428 | 0.16764 | 99.724 | 99.4244 | 100.0235
740.01 | 0.087725 | 0 | 0.17545 | 99.7318 | 99.4299 | 100.0337
741.03 | 0.10639 | 0.028786 | 0.18399 | 99.755 | 99.4943 | 100.0158
742.05 | 0.10039 | 0.0096814 | 0.19109 | 99.7494 | 99.4697 | 100.0292
742.96 | 0.095463 | 0 | 0.19093 | 99.7279 | 99.4579 | 99.9979
743.97 | 0.11351 | 0.019661 | 0.20736 | 99.7411 | 99.4917 | 99.9904
744.96 | 0.11878 | 0.019831 | 0.21772 | 99.7129 | 99.4583 | 99.9676
745.96 | 0.12434 | 0.0099936 | 0.23869 | 99.7022 | 99.4726 | 99.9318
747.04 | 0.13145 | 0.010085 | 0.25282 | 99.7036 | 99.5 | 99.9072
748.02 | 0.13328 | 0 | 0.26657 | 99.6987 | 99.487 | 99.9105
749 | 0.15029 | 0.010265 | 0.29032 | 99.6799 | 99.4653 | 99.8944
749.98 | 0.17454 | 0.02071 | 0.32837 | 99.6758 | 99.5112 | 99.8403
751.05 | 0.18206 | 0 | 0.36412 | 99.6345 | 99.4715 | 99.7974
752.03 | 0.2071 | 0 | 0.41421 | 99.6071 | 99.4816 | 99.7325
753 | 0.22896 | 0.010617 | 0.44731 | 99.5553 | 99.4598 | 99.6509
753.98 | 0.25161 | 0 | 0.50322 | 99.5657 | 99.5243 | 99.6071
754.96 | 0.29139 | 0.010763 | 0.57202 | 99.4767 | 99.4864 | 99.4671
756.04 | 0.33477 | 0.01084 | 0.65869 | 99.4222 | 99.4253 | 99.4191
757.03 | 0.37018 | 0 | 0.74036 | 99.3428 | 99.4073 | 99.2782
758.02 | 0.41593 | 0 | 0.83187 | 99.2892 | 99.3862 | 99.1923
759.02 | 0.47258 | 0.011043 | 0.93412 | 99.2206 | 99.385 | 99.0563
760.02 | 0.5149 | 0 | 1.0298 | 99.2131 | 99.5303 | 98.8959
761.04 | 0.56476 | 0.019555 | 1.11 | 99.1418 | 99.4649 | 98.8186
761.95 | 0.60732 | 0.029396 | 1.1853 | 99.0941 | 99.4636 | 98.7246
762.98 | 0.62041 | 0 | 1.2408 | 99.0462 | 99.4735 | 98.6189
764.02 | 0.64838 | 0.009855 | 1.2869 | 99.0366 | 99.4962 | 98.5769
764.97 | 0.66641 | 0.019743 | 1.3131 | 98.9888 | 99.4334 | 98.5442
766.02 | 0.64827 | 0 | 1.2965 | 99.0112 | 99.455 | 98.5674
766.98 | 0.63134 | 0 | 1.2627 | 99.0419 | 99.4677 | 98.6162
767.95 | 0.6169 | 0 | 1.2338 | 99.0819 | 99.5084 | 98.6554
769.04 | 0.57913 | 0 | 1.1583 | 99.1226 | 99.4579 | 98.7872
770.03 | 0.56596 | 0.029953 | 1.102 | 99.1781 | 99.4493 | 98.907
771.03 | 0.51276 | 0 | 1.0255 | 99.1814 | 99.4364 | 98.9264
772.04 | 0.48599 | 0.020096 | 0.95189 | 99.2518 | 99.4443 | 99.0593
772.95 | 0.45914 | 0.020142 | 0.89814 | 99.3007 | 99.4882 | 99.1132
773.97 | 0.43281 | 0.030257 | 0.83537 | 99.3351 | 99.4697 | 99.2005
775.01 | 0.39448 | 0 | 0.78896 | 99.3321 | 99.3909 | 99.2734
776.05 | 0.38556 | 0.030386 | 0.74074 | 99.372 | 99.4226 | 99.3214
776.99 | 0.35485 | 0.010146 | 0.69955 | 99.3684 | 99.3444 | 99.3924
778.05 | 0.35401 | 0.030495 | 0.67752 | 99.3302 | 99.2646 | 99.3958
779.01 | 0.35 | 0.050936 | 0.64907 | 99.3406 | 99.2321 | 99.449
779.97 | 0.34278 | 0.051031 | 0.63454 | 99.3581 | 99.2462 | 99.47
781.05 | 0.33857 | 0.061442 | 0.61569 | 99.3611 | 99.2294 | 99.4929
782.02 | 0.3257 | 0.040956 | 0.61045 | 99.3556 | 99.1935 | 99.5177
783 | 0.31775 | 0.030798 | 0.60471 | 99.338 | 99.1874 | 99.4886
783.99 | 0.30963 | 0.020556 | 0.5987 | 99.3933 | 99.258 | 99.5286
784.97 | 0.32938 | 0.051484 | 0.60727 | 99.3896 | 99.2497 | 99.5295
785.97 | 0.32345 | 0.030943 | 0.61596 | 99.3983 | 99.3185 | 99.4782
786.97 | 0.3151 | 0.010334 | 0.61986 | 99.4081 | 99.3025 | 99.5137
787.97 | 0.33485 | 0.031034 | 0.63867 | 99.4126 | 99.3663 | 99.4589
788.97 | 0.32867 | 0 | 0.65733 | 99.432 | 99.3841 | 99.4799
789.98 | 0.35365 | 0.020714 | 0.68659 | 99.4019 | 99.3913 | 99.4125
791 | 0.37626 | 0.031121 | 0.7214 | 99.3717 | 99.3703 | 99.3732
792.01 | 0.3988 | 0.031189 | 0.76642 | 99.3716 | 99.4577 | 99.2855
793.03 | 0.42692 | 0.051999 | 0.80184 | 99.3532 | 99.4263 | 99.2802
794.04 | 0.43713 | 0.020833 | 0.85343 | 99.3568 | 99.5117 | 99.2018
795.06 | 0.46822 | 0.010412 | 0.92602 | 99.2798 | 99.4282 | 99.1313
795.95 | 0.50169 | 0.010423 | 0.99295 | 99.2898 | 99.5059 | 99.0736
796.97 | 0.54585 | 0.010439 | 1.0813 | 99.2252 | 99.4902 | 98.9603
797.99 | 0.60101 | 0.010447 | 1.1916 | 99.1239 | 99.48 | 98.7679
799.01 | 0.66511 | 0.010451 | 1.3198 | 99.037 | 99.4224 | 98.6515
800.03 | 0.74537 | 0.010456 | 1.4803 | 98.9697 | 99.4853 | 98.4542
801.04 | 0.85331 | 0.020929 | 1.6857 | 98.8655 | 99.5219 | 98.2091
802.05 | 0.97529 | 0.020932 | 1.9296 | 98.6833 | 99.4614 | 97.9052
803.06 | 1.1186 | 0.010475 | 2.2267 | 98.4585 | 99.4349 | 97.482
803.95 | 1.2918 | 0.020953 | 2.5627 | 98.298 | 99.4846 | 97.1114
804.95 | 1.5215 | 0 | 3.043 | 97.9703 | 99.4354 | 96.5051
805.95 | 1.8335 | 0.010483 | 3.6564 | 97.6155 | 99.4873 | 95.7436
806.94 | 2.2491 | 0.041919 | 4.4562 | 97.1386 | 99.4925 | 94.7847
808.06 | 2.8475 | 0.04188 | 5.6532 | 96.3195 | 99.4196 | 93.2194
809.04 | 3.5331 | 0 | 7.0662 | 95.4189 | 99.4043 | 91.4334
810.02 | 4.437 | 0.031414 | 8.8426 | 94.2752 | 99.4927 | 89.0578
811 | 5.5471 | 0.031437 | 11.0628 | 92.7946 | 99.4376 | 86.1517
811.96 | 6.8046 | 0.020957 | 13.5883 | 91.0425 | 99.4275 | 82.6574
813.04 | 8.3525 | 0 | 16.7051 | 88.9463 | 99.4281 | 78.4646
814 | 9.7117 | 0.052342 | 19.371 | 87.1022 | 99.4667 | 74.7377
815.06 | 11.0133 | 0 | 22.0267 | 85.2791 | 99.4691 | 71.0892
816 | 11.983 | 0.020916 | 23.9452 | 83.9764 | 99.4146 | 68.5381
817.05 | 12.7357 | 0.041834 | 25.4295 | 83.0436 | 99.4563 | 66.6309
817.97 | 13.1097 | 0.052315 | 26.1672 | 82.5818 | 99.4016 | 65.762
819 | 13.1588 | 0.020905 | 26.2967 | 82.6184 | 99.415 | 65.8217
820.02 | 12.8693 | 0.020896 | 25.7178 | 83.2426 | 99.4879 | 66.9974
821.03 | 12.2233 | 0.031339 | 24.4153 | 84.2462 | 99.4252 | 69.0672
822.03 | 11.3313 | 0.031316 | 22.6313 | 85.5636 | 99.417 | 71.71
823.02 | 10.2853 | 0.052215 | 20.5184 | 87.0584 | 99.4505 | 74.6663
824 | 9.207 | 0.020871 | 18.3931 | 88.4806 | 99.4017 | 77.5596
824.97 | 8.2338 | 0.04175 | 16.4258 | 89.8067 | 99.409 | 80.2044
826.03 | 7.3121 | 0.041697 | 14.5826 | 90.9814 | 99.3934 | 82.5695
826.99 | 6.6427 | 0.062572 | 13.2228 | 91.8202 | 99.3458 | 84.2947
828.03 | 6.0314 | 0.062508 | 12.0004 | 92.6285 | 99.4082 | 85.8489
828.97 | 5.5846 | 0.052072 | 11.1171 | 93.205 | 99.4212 | 86.9887
830 | 5.2239 | 0.062467 | 10.3853 | 93.6315 | 99.3846 | 87.8785
831.01 | 4.9556 | 0.07288 | 9.8383 | 93.9786 | 99.3712 | 88.586
832.02 | 4.7524 | 0.083254 | 9.4215 | 94.2151 | 99.371 | 89.0592
833.03 | 4.6122 | 0.093653 | 9.1307 | 94.3794 | 99.329 | 89.4298
834.02 | 4.527 | 0.10396 | 8.9501 | 94.4583 | 99.2673 | 89.6492
835.01 | 4.508 | 0.15583 | 8.8602 | 94.5024 | 99.2312 | 89.7735
835.99 | 4.5129 | 0.1557 | 8.8701 | 94.4794 | 99.1357 | 89.823
836.97 | 4.5758 | 0.20769 | 8.9438 | 94.4198 | 99.0882 | 89.7514
838.04 | 4.693 | 0.25963 | 9.1263 | 94.228 | 98.9393 | 89.5167
839.01 | 4.8658 | 0.35288 | 9.3787 | 93.9441 | 98.6645 | 89.2237
839.98 | 5.1213 | 0.51901 | 9.7236 | 93.6285 | 98.4104 | 88.8466
841.04 | 5.5174 | 0.82973 | 10.205 | 92.9446 | 97.6258 | 88.2634
842.01 | 6.0141 | 1.2967 | 10.7314 | 92.1594 | 96.6261 | 87.6927
842.98 | 6.7326 | 2.0745 | 11.3907 | 90.9126 | 94.9112 | 86.9139
844.04 | 7.6589 | 3.091 | 12.2268 | 89.1921 | 92.462 | 85.9221
845.02 | 8.5531 | 3.965 | 13.1413 | 87.666 | 90.5474 | 84.7845
845.99 | 9.4007 | 4.5878 | 14.2136 | 86.35 | 89.153 | 83.547
846.97 | 10.2129 | 4.9584 | 15.4674 | 85.2163 | 88.3765 | 82.056
847.96 | 10.9583 | 4.9995 | 16.9171 | 84.3636 | 88.4444 | 80.2828
849.05 | 11.6351 | 4.5454 | 18.7247 | 83.8585 | 89.6292 | 78.0878
850.05 | 12.1695 | 3.6953 | 20.6437 | 83.6685 | 91.5925 | 75.7446
850.96 | 12.6925 | 2.8855 | 22.4994 | 83.4182 | 93.4096 | 73.4268
851.97 | 13.4566 | 2.1077 | 24.8056 | 82.8215 | 95.0514 | 70.5915
852.99 | 14.4416 | 1.6508 | 27.2325 | 81.7838 | 96.0439 | 67.5236
854.03 | 15.5688 | 1.3815 | 29.7562 | 80.5314 | 96.758 | 64.3048
854.97 | 16.6077 | 1.1954 | 32.0199 | 79.275 | 97.1921 | 61.358
856.02 | 17.7621 | 1.0497 | 34.4745 | 77.8782 | 97.4239 | 58.3325
856.98 | 18.7177 | 0.98755 | 36.4479 | 76.6774 | 97.5686 | 55.7861
858.05 | 19.6246 | 0.90483 | 38.3443 | 75.5863 | 97.6804 | 53.4921
859.03 | 20.2542 | 0.89451 | 39.6139 | 74.8512 | 97.7676 | 51.9348
860.01 | 20.696 | 0.89453 | 40.4975 | 74.4034 | 97.8211 | 50.9858
861.01 | 20.8794 | 0.88467 | 40.874 | 74.2279 | 97.7769 | 50.6789
862.01 | 20.8495 | 0.91634 | 40.7828 | 74.3893 | 97.714 | 51.0645
863.02 | 20.5893 | 0.96891 | 40.2097 | 74.8369 | 97.6335 | 52.0404
864.05 | 20.1111 | 1.0211 | 39.2011 | 75.5564 | 97.5581 | 53.5548
864.97 | 19.5899 | 1.0947 | 38.0851 | 76.3262 | 97.4614 | 55.191
866.01 | 18.893 | 1.1787 | 36.6072 | 77.2866 | 97.2666 | 57.3067
867.06 | 18.1637 | 1.3355 | 34.992 | 78.2479 | 97.0328 | 59.463
868 | 17.5196 | 1.4931 | 33.5461 | 79.074 | 96.763 | 61.3849
868.95 | 16.9236 | 1.6834 | 32.1639 | 79.798 | 96.3859 | 63.21
870.02 | 16.334 | 1.978 | 30.69 | 80.505 | 95.8884 | 65.1217
870.98 | 15.946 | 2.3664 | 29.5256 | 80.9198 | 95.2209 | 66.6186
871.95 | 15.6668 | 2.8497 | 28.4839 | 81.131 | 94.3157 | 67.9464
873.05 | 15.5606 | 3.6248 | 27.4964 | 81.072 | 92.8999 | 69.2441
874.03 | 15.7022 | 4.6216 | 26.7827 | 80.6023 | 91.0735 | 70.1312
875.01 | 16.0382 | 5.8803 | 26.1961 | 79.7412 | 88.5609 | 70.9215
876 | 16.631 | 7.4933 | 25.7688 | 78.5219 | 85.5835 | 71.4603
876.99 | 17.405 | 9.3092 | 25.5008 | 76.9483 | 82.0565 | 71.8401
877.99 | 18.2186 | 11.0682 | 25.369 | 75.3124 | 78.5705 | 72.0543
878.99 | 18.9706 | 12.5664 | 25.3748 | 73.9531 | 75.8135 | 72.0927
880 | 19.5712 | 13.606 | 25.5364 | 73.0008 | 74.0083 | 71.9934
881 | 19.9273 | 14.0181 | 25.8364 | 72.6265 | 73.5533 | 71.6998
882.01 | 20.0277 | 13.7781 | 26.2774 | 72.7672 | 74.3546 | 71.1799
883.02 | 19.8836 | 12.8862 | 26.881 | 73.4932 | 76.4883 | 70.4981
884.03 | 19.5313 | 11.4065 | 27.6561 | 74.5854 | 79.4949 | 69.6759
885.04 | 19.1771 | 9.7333 | 28.6208 | 75.722 | 82.8074 | 68.6366
886.06 | 18.9089 | 8.0565 | 29.7613 | 76.6387 | 85.8949 | 67.3825
886.94 | 18.8692 | 6.8052 | 30.9332 | 77.1748 | 88.2464 | 66.1031
887.95 | 19.0431 | 5.6317 | 32.4545 | 77.3526 | 90.2872 | 64.418
888.97 | 19.4756 | 4.7575 | 34.1938 | 77.1222 | 91.822 | 62.4224
889.97 | 20.1254 | 4.0805 | 36.1702 | 76.5803 | 93.0035 | 60.1571
890.98 | 20.9691 | 3.554 | 38.3842 | 75.7242 | 93.8363 | 57.6121
891.99 | 21.9873 | 3.1411 | 40.8335 | 74.6646 | 94.5411 | 54.788
892.99 | 23.1906 | 2.8439 | 43.5373 | 73.3652 | 95.049 | 51.6815
893.99 | 24.53 | 2.6251 | 46.4349 | 71.9109 | 95.5029 | 48.319
894.98 | 25.9726 | 2.4454 | 49.4998 | 70.214 | 95.7515 | 44.6765
895.97 | 27.4959 | 2.3004 | 52.6914 | 68.4745 | 96.0466 | 40.9024
896.96 | 29.0956 | 2.2347 | 55.9565 | 66.5988 | 96.1329 | 37.0646
898.06 | 30.8512 | 2.1209 | 59.5814 | 64.5322 | 96.3227 | 32.7416
899.03 | 32.3762 | 2.0557 | 62.6966 | 62.7649 | 96.4279 | 29.1019
900 | 33.7997 | 2.0569 | 65.5425 | 61.097 | 96.4485 | 25.7455