## Sheet1
Wavelength | Reflection
| S1 | S2 | S3 | S4
(nm) | (%) | (%) | (%) | (%)
400 | 0.408495879 | 0.386829912 | 0.3861565 | 0.3769841
400.5 | 0.412377075 | 0.386829912 | 0.3898255 | 0.3769841
401 | 0.41722857 | 0.387771104 | 0.3944116 | 0.3779014 | Non-Polarized Beamsplitter Cube R:T=30:70, N-BK7, A Coating: 400 nm-700 nm This file indicates a typical data and there may be differences between product batches. If you have any questions, please contact LBTEK Technical Support. To quote this data, please indicate that the data source is from LBTEK.
401.5 | 0.420139467 | 0.386829912 | 0.3971633 | 0.3769841
402 | 0.424990962 | 0.387771104 | 0.4017495 | 0.3779014
402.5 | 0.430812756 | 0.388712296 | 0.4072529 | 0.3788186
403 | 0.434693952 | 0.387771104 | 0.4109219 | 0.3779014
403.5 | 0.439545447 | 0.388712296 | 0.4155081 | 0.3788186
404 | 0.444396942 | 0.389653488 | 0.4200943 | 0.3797359
404.5 | 0.452159334 | 0.389653488 | 0.4274321 | 0.3797359
405 | 0.45604053 | 0.389653488 | 0.4311011 | 0.3797359
405.5 | 0.459921726 | 0.389653488 | 0.43477 | 0.3797359 | LBTEK Mall：www.lbtek.com Tel：0731-84165699 LBTEK Technical Support E-mail：service@lbtek.com
406 | 0.464773221 | 0.39059468 | 0.4393562 | 0.3806531
406.5 | 0.469624716 | 0.388712296 | 0.4439424 | 0.3788186
407 | 0.471565314 | 0.387771104 | 0.4457769 | 0.3779014
407.5 | 0.474476211 | 0.387771104 | 0.4485286 | 0.3779014
408 | 0.476416809 | 0.386829912 | 0.4503631 | 0.3769841
408.5 | 0.480298005 | 0.384947528 | 0.454032 | 0.3751497
409 | 0.480298005 | 0.384006336 | 0.454032 | 0.3742324
409.5 | 0.482238603 | 0.384006336 | 0.4558665 | 0.3742324
410 | 0.4851495 | 0.384006336 | 0.4586181825 | 0.3742324
410.5 | 0.487090098 | 0.384006336 | 0.4604527 | 0.3742324
411 | 0.490000995 | 0.384947528 | 0.4632044 | 0.3751497
411.5 | 0.492911892 | 0.38588872 | 0.4659561 | 0.3760669
412 | 0.49485249 | 0.384947528 | 0.4677905 | 0.3751497
412.5 | 0.495822789 | 0.384947528 | 0.4687078 | 0.3751497
413 | 0.497763387 | 0.387771104 | 0.4705423 | 0.3779014
413.5 | 0.499703985 | 0.387771104 | 0.4723767 | 0.3779014
414 | 0.501644583 | 0.388712296 | 0.4742112 | 0.3788186
414.5 | 0.500674284 | 0.391535872 | 0.473294 | 0.3815703
415 | 0.502614882 | 0.391535872 | 0.4751284 | 0.3815703
415.5 | 0.500674284 | 0.392477064 | 0.473294 | 0.3824876
416 | 0.501644583 | 0.393418256 | 0.4742112 | 0.3834048
416.5 | 0.501644583 | 0.39530064 | 0.4742112 | 0.3852392733
417 | 0.502614882 | 0.397183024 | 0.4751284 | 0.3870737
417.5 | 0.500674284 | 0.397183024 | 0.473294 | 0.3870737
418 | 0.502614882 | 0.399065408 | 0.4751284 | 0.3889082
418.5 | 0.502614882 | 0.400947792 | 0.4751284 | 0.3907427
419 | 0.50455548 | 0.401888984 | 0.4769629098 | 0.3916599
419.5 | 0.505525779 | 0.403771368 | 0.4778801 | 0.3934944
420 | 0.507466377 | 0.407536136 | 0.4797146 | 0.3971633
420.5 | 0.509406975 | 0.410359712 | 0.4815491 | 0.3999151
421 | 0.510377274 | 0.41412448 | 0.4824663 | 0.4035840006
421.5 | 0.51425847 | 0.41883044 | 0.4861353 | 0.4081702
422 | 0.517169367 | 0.422595208 | 0.488887 | 0.4118391
422.5 | 0.520080264 | 0.425418784 | 0.4916387 | 0.4145908
423 | 0.522991161 | 0.429183552 | 0.4943904 | 0.4182598
423.5 | 0.522991161 | 0.433889512 | 0.4943904 | 0.422846
424 | 0.525902058 | 0.438595472 | 0.4971421 | 0.4274321
424.5 | 0.527842656 | 0.44236024 | 0.4989766 | 0.4311011
425 | 0.530753553 | 0.446125008 | 0.5017283 | 0.43477
425.5 | 0.53366445 | 0.449889776 | 0.50448 | 0.438439
426 | 0.534634749 | 0.453654544 | 0.5053972 | 0.4421079
426.5 | 0.535605048 | 0.45647812 | 0.5063145 | 0.4448596
427 | 0.538515945 | 0.462125272 | 0.5090662 | 0.4503631
427.5 | 0.541426842 | 0.46589004 | 0.5118179 | 0.454032
428 | 0.545308038 | 0.470596 | 0.5154868 | 0.4586181825
428.5 | 0.548218935 | 0.476243152 | 0.5182385 | 0.4641216
429 | 0.552100131 | 0.479066728 | 0.5219075 | 0.4668733
429.5 | 0.554040729 | 0.482831496 | 0.523742 | 0.4705423
430 | 0.556951626 | 0.487537456 | 0.5264937 | 0.4751284
430.5 | 0.560832822 | 0.491302224 | 0.5301626 | 0.4787974
431 | 0.565684317 | 0.497890568 | 0.5347488 | 0.485218
431.5 | 0.569565513 | 0.502596528 | 0.5384177 | 0.4898042
432 | 0.573446709 | 0.507302488 | 0.5420867 | 0.4943904
432.5 | 0.577327905 | 0.511067256 | 0.5457556 | 0.4980593
433 | 0.5821794 | 0.51294964 | 0.550341819 | 0.4998938
433.5 | 0.586060596 | 0.5176556 | 0.5540108 | 0.50448
434 | 0.590912091 | 0.521420368 | 0.5585969 | 0.5081489
434.5 | 0.595763586 | 0.526126328 | 0.5631831 | 0.5127351
435 | 0.600615081 | 0.530832288 | 0.5677693 | 0.5173213
435.5 | 0.606436875 | 0.533655864 | 0.5732727 | 0.520073
436 | 0.610318071 | 0.537420632 | 0.5769417 | 0.523742
436.5 | 0.615169566 | 0.543067784 | 0.5815279 | 0.5292454
437 | 0.618080463 | 0.546832552 | 0.5842796 | 0.5329143
437.5 | 0.622931958 | 0.551538512 | 0.5888657 | 0.5375005
438 | 0.626813154 | 0.556244472 | 0.5925347 | 0.5420867
438.5 | 0.632634948 | 0.56000924 | 0.5980381 | 0.5457556
439 | 0.638456742 | 0.563774008 | 0.6035415 | 0.5494246
439.5 | 0.641367639 | 0.568479968 | 0.6062932 | 0.5540108
440 | 0.645248835 | 0.571303544 | 0.6099622 | 0.5567625
440.5 | 0.648159732 | 0.573185928 | 0.6127139 | 0.5585969
441 | 0.651070629 | 0.57412712 | 0.6154656 | 0.5595142
441.5 | 0.654951825 | 0.575068312 | 0.6191345 | 0.5604314
442 | 0.657862722 | 0.576950696 | 0.6218863 | 0.5622659
442.5 | 0.660773619 | 0.577891888 | 0.624638 | 0.5631831
443 | 0.663684516 | 0.57883308 | 0.6273897 | 0.5641004
443.5 | 0.662714217 | 0.57883308 | 0.6264724 | 0.5641004
444 | 0.666595413 | 0.577891888 | 0.6301414 | 0.5631831
444.5 | 0.66950631 | 0.579774272 | 0.6328931 | 0.5650176
445 | 0.670476609 | 0.579774272 | 0.6338103 | 0.5650176
445.5 | 0.673387506 | 0.57883308 | 0.636562 | 0.5641004
446 | 0.677268702 | 0.579774272 | 0.640231 | 0.5650176
446.5 | 0.678239001 | 0.577891888 | 0.6411482 | 0.5631831
447 | 0.6792093 | 0.576009504 | 0.6420654555 | 0.5613487
447.5 | 0.680179599 | 0.576009504 | 0.6429827 | 0.5613487
448 | 0.682120197 | 0.575068312 | 0.6448172 | 0.5604314
448.5 | 0.682120197 | 0.573185928 | 0.6448172 | 0.5585969
449 | 0.6792093 | 0.570362352 | 0.6420654555 | 0.5558452
449.5 | 0.681149898 | 0.568479968 | 0.6438999 | 0.5540108
450 | 0.680179599 | 0.566597584 | 0.6429827 | 0.5521763
450.5 | 0.680179599 | 0.5647152 | 0.6429827 | 0.550341819
451 | 0.680179599 | 0.561891624 | 0.6429827 | 0.5475901
451.5 | 0.681149898 | 0.560950432 | 0.6438999 | 0.5466729
452 | 0.681149898 | 0.559068048 | 0.6438999 | 0.5448384
452.5 | 0.683090496 | 0.556244472 | 0.6457344 | 0.5420867
453 | 0.683090496 | 0.55530328 | 0.6457344 | 0.5411695
453.5 | 0.686001393 | 0.554362088 | 0.6484861 | 0.5402522
454 | 0.685031094 | 0.55059732 | 0.6475689 | 0.5365833
454.5 | 0.685031094 | 0.55059732 | 0.6475689 | 0.5365833
455 | 0.684060795 | 0.548714936 | 0.6466516 | 0.5347488
455.5 | 0.683090496 | 0.54589136 | 0.6457344 | 0.5319970917
456 | 0.681149898 | 0.542126592 | 0.6438999 | 0.5283281
456.5 | 0.680179599 | 0.540244208 | 0.6429827 | 0.5264937
457 | 0.677268702 | 0.53647944 | 0.640231 | 0.5228247
457.5 | 0.673387506 | 0.53177348 | 0.636562 | 0.5182385
458 | 0.670476609 | 0.528008712 | 0.6338103 | 0.5145696
458.5 | 0.667565712 | 0.524243944 | 0.6310586 | 0.5109007
459 | 0.664654815 | 0.519537984 | 0.6283069 | 0.5063145
459.5 | 0.661743918 | 0.514832024 | 0.6255552 | 0.5017283
460 | 0.657862722 | 0.511067256 | 0.6218863 | 0.4980593
460.5 | 0.654951825 | 0.505420104 | 0.6191345 | 0.4925559
461 | 0.65010033 | 0.499772952 | 0.6145484 | 0.4870525
461.5 | 0.647189433 | 0.495066992 | 0.6117967 | 0.4824663
462 | 0.644278536 | 0.490361032 | 0.6090449 | 0.4778801
462.5 | 0.642337938 | 0.486596264 | 0.6072105 | 0.4742112
463 | 0.639427041 | 0.481890304 | 0.6044588 | 0.469625
463.5 | 0.635545845 | 0.478125536 | 0.6007898 | 0.4659561
464 | 0.632634948 | 0.473419576 | 0.5980381 | 0.4613699
464.5 | 0.627783453 | 0.467772424 | 0.5934519 | 0.4558665
465 | 0.624872556 | 0.464007656 | 0.5907002 | 0.4521975
465.5 | 0.62099136 | 0.460242888 | 0.5870312736 | 0.4485286
466 | 0.617110164 | 0.457419312 | 0.5833623 | 0.4457769
466.5 | 0.61128837 | 0.452713352 | 0.5778589 | 0.4411907
467 | 0.607407174 | 0.448007392 | 0.57419 | 0.4366045
467.5 | 0.602555679 | 0.445183816 | 0.5696038 | 0.4338528
468 | 0.598674483 | 0.441419048 | 0.5659348 | 0.4301839
468.5 | 0.593822988 | 0.43765428 | 0.5613487 | 0.4265149
469 | 0.589941792 | 0.434830704 | 0.5576797 | 0.4237632
469.5 | 0.586060596 | 0.431065936 | 0.5540108 | 0.4200943
470 | 0.580238802 | 0.427301168 | 0.5485073 | 0.4164253
470.5 | 0.576357606 | 0.422595208 | 0.5448384 | 0.4118391
471 | 0.571506111 | 0.420712824 | 0.5402522 | 0.4100047
471.5 | 0.567624915 | 0.417889248 | 0.5365833 | 0.4072529
472 | 0.563743719 | 0.41412448 | 0.5329143 | 0.4035840006
472.5 | 0.559862523 | 0.411300904 | 0.5292454 | 0.4008323
473 | 0.555981327 | 0.408477328 | 0.5255764 | 0.3980806
473.5 | 0.552100131 | 0.405653752 | 0.5219075 | 0.3953289
474 | 0.547248636 | 0.403771368 | 0.5173213 | 0.3934944
474.5 | 0.54336744 | 0.400947792 | 0.5136523644 | 0.3907427
475 | 0.539486244 | 0.398124216 | 0.5099834 | 0.387991
475.5 | 0.535605048 | 0.39530064 | 0.5063145 | 0.3852392733
476 | 0.531723852 | 0.393418256 | 0.5026455 | 0.3834048
476.5 | 0.526872357 | 0.391535872 | 0.4980593 | 0.3815703
477 | 0.52396146 | 0.389653488 | 0.4953076371 | 0.3797359
477.5 | 0.520080264 | 0.387771104 | 0.4916387 | 0.3779014
478 | 0.517169367 | 0.38588872 | 0.488887 | 0.3760669
478.5 | 0.512317872 | 0.384006336 | 0.4843008 | 0.3742324
479 | 0.508436676 | 0.382123952 | 0.4806319 | 0.372398
479.5 | 0.505525779 | 0.382123952 | 0.4778801 | 0.372398
480 | 0.502614882 | 0.38118276 | 0.4751284 | 0.3714807
480.5 | 0.499703985 | 0.380241568 | 0.4723767 | 0.3705635
481 | 0.497763387 | 0.379300376 | 0.4705423 | 0.3696463
481.5 | 0.493882191 | 0.379300376 | 0.4668733 | 0.3696463
482 | 0.491941593 | 0.379300376 | 0.4650388 | 0.3696463
482.5 | 0.489030696 | 0.379300376 | 0.4622871 | 0.3696463
483 | 0.487090098 | 0.379300376 | 0.4604527 | 0.3696463
483.5 | 0.4851495 | 0.380241568 | 0.4586181825 | 0.3705635
484 | 0.481268304 | 0.380241568 | 0.4549492 | 0.3705635
484.5 | 0.479327706 | 0.38118276 | 0.4531148 | 0.3714807
485 | 0.476416809 | 0.38118276 | 0.4503631 | 0.3714807
485.5 | 0.473505912 | 0.382123952 | 0.4476113 | 0.372398
486 | 0.471565314 | 0.382123952 | 0.4457769 | 0.372398
486.5 | 0.469624716 | 0.383065144 | 0.4439424 | 0.3733152
487 | 0.468654417 | 0.384006336 | 0.4430252 | 0.3742324
487.5 | 0.467684118 | 0.38588872 | 0.4421079 | 0.3760669
488 | 0.46574352 | 0.386829912 | 0.4402734552 | 0.3769841
488.5 | 0.464773221 | 0.387771104 | 0.4393562 | 0.3779014
489 | 0.464773221 | 0.388712296 | 0.4393562 | 0.3788186
489.5 | 0.464773221 | 0.39059468 | 0.4393562 | 0.3806531
490 | 0.464773221 | 0.393418256 | 0.4393562 | 0.3834048
490.5 | 0.464773221 | 0.39530064 | 0.4393562 | 0.3852392733
491 | 0.464773221 | 0.397183024 | 0.4393562 | 0.3870737
491.5 | 0.463802922 | 0.399065408 | 0.438439 | 0.3889082
492 | 0.462832623 | 0.401888984 | 0.4375217 | 0.3916599
492.5 | 0.463802922 | 0.40471256 | 0.438439 | 0.3944116
493 | 0.463802922 | 0.40941852 | 0.438439 | 0.3989978
493.5 | 0.46574352 | 0.411300904 | 0.4402734552 | 0.4008323
494 | 0.46574352 | 0.41412448 | 0.4402734552 | 0.4035840006
494.5 | 0.46574352 | 0.417889248 | 0.4402734552 | 0.4072529
495 | 0.466713819 | 0.421654016 | 0.4411907 | 0.4109219
495.5 | 0.467684118 | 0.426359976 | 0.4421079 | 0.4155081
496 | 0.467684118 | 0.430124744 | 0.4421079 | 0.419177
496.5 | 0.469624716 | 0.43294832 | 0.4439424 | 0.4219287279
497 | 0.470595015 | 0.43765428 | 0.4448596 | 0.4265149
497.5 | 0.472535613 | 0.441419048 | 0.4466941 | 0.4301839
498 | 0.472535613 | 0.446125008 | 0.4466941 | 0.43477
498.5 | 0.47544651 | 0.450830968 | 0.4494458 | 0.4393562
499 | 0.476416809 | 0.454595736 | 0.4503631 | 0.4430252
499.5 | 0.478357407 | 0.457419312 | 0.4521975 | 0.4457769
500 | 0.480298005 | 0.460242888 | 0.454032 | 0.4485286
500.5 | 0.483208902 | 0.464948848 | 0.4567837 | 0.4531148
501 | 0.487090098 | 0.469654808 | 0.4604527 | 0.4577009
501.5 | 0.489030696 | 0.472478384 | 0.4622871 | 0.4604527
502 | 0.490971294 | 0.476243152 | 0.4641216 | 0.4641216
502.5 | 0.492911892 | 0.479066728 | 0.4659561 | 0.4668733
503 | 0.493882191 | 0.482831496 | 0.4668733 | 0.4705423
503.5 | 0.497763387 | 0.487537456 | 0.4705423 | 0.4751284
504 | 0.499703985 | 0.491302224 | 0.4723767 | 0.4787974
504.5 | 0.501644583 | 0.496008184 | 0.4742112 | 0.4833836
505 | 0.505525779 | 0.500714144 | 0.4778801 | 0.4879697
505.5 | 0.507466377 | 0.505420104 | 0.4797146 | 0.4925559
506 | 0.510377274 | 0.510126064 | 0.4824663 | 0.4971421
506.5 | 0.51425847 | 0.514832024 | 0.4861353 | 0.5017283
507 | 0.518139666 | 0.520479176 | 0.4898042 | 0.5072317
507.5 | 0.522020862 | 0.525185136 | 0.4934732 | 0.5118179
508 | 0.526872357 | 0.529891096 | 0.4980593 | 0.5164041
508.5 | 0.530753553 | 0.533655864 | 0.5017283 | 0.520073
509 | 0.534634749 | 0.537420632 | 0.5053972 | 0.523742
509.5 | 0.537545646 | 0.540244208 | 0.5081489 | 0.5264937
510 | 0.541426842 | 0.544008976 | 0.5118179 | 0.5301626
510.5 | 0.544337739 | 0.547773744 | 0.5145696 | 0.5338316
511 | 0.548218935 | 0.552479704 | 0.5182385 | 0.5384177
511.5 | 0.552100131 | 0.557185664 | 0.5219075 | 0.5430039
512 | 0.555011028 | 0.560950432 | 0.5246592 | 0.5466729
512.5 | 0.557921925 | 0.5647152 | 0.5274109 | 0.550341819
513 | 0.561803121 | 0.56942116 | 0.5310799 | 0.554928
513.5 | 0.564714018 | 0.57412712 | 0.5338316 | 0.5595142
514 | 0.568595214 | 0.579774272 | 0.5375005 | 0.5650176
514.5 | 0.571506111 | 0.584480232 | 0.5402522 | 0.5696038
515 | 0.574417008 | 0.587303808 | 0.5430039 | 0.5723555
515.5 | 0.577327905 | 0.590127384 | 0.5457556 | 0.5751072
516 | 0.579268503 | 0.59295096 | 0.5475901 | 0.5778589
516.5 | 0.584119998 | 0.59765692 | 0.5521763 | 0.5824451
517 | 0.587030895 | 0.601421688 | 0.554928 | 0.586114
517.5 | 0.590912091 | 0.603304072 | 0.5585969 | 0.5879485
518 | 0.592852689 | 0.606127648 | 0.5604314 | 0.5907002
518.5 | 0.595763586 | 0.608010032 | 0.5631831 | 0.5925347
519 | 0.599644782 | 0.610833608 | 0.5668521 | 0.5952864
519.5 | 0.603525978 | 0.613657184 | 0.570521 | 0.5980381
520 | 0.606436875 | 0.615539568 | 0.5732727 | 0.5998726
520.5 | 0.61128837 | 0.617421952 | 0.5778589 | 0.6017071
521 | 0.613228968 | 0.620245528 | 0.5796934 | 0.6044588
521.5 | 0.617110164 | 0.622127912 | 0.5833623 | 0.6062932
522 | 0.620021061 | 0.626833872 | 0.586114 | 0.6108794
522.5 | 0.623902257 | 0.629657448 | 0.589783 | 0.6136311
523 | 0.627783453 | 0.632481024 | 0.5934519 | 0.6163828
523.5 | 0.629724051 | 0.633422216 | 0.5952864 | 0.6173001
524 | 0.632634948 | 0.638128176 | 0.5980381 | 0.6218863
524.5 | 0.635545845 | 0.639069368 | 0.6007898 | 0.6228035
525 | 0.636516144 | 0.64001056 | 0.6017071 | 0.6237207282
525.5 | 0.639427041 | 0.641892944 | 0.6044588 | 0.6255552
526 | 0.64039734 | 0.641892944 | 0.6053760009 | 0.6255552
526.5 | 0.641367639 | 0.640951752 | 0.6062932 | 0.624638
527 | 0.643308237 | 0.640951752 | 0.6081277 | 0.624638
527.5 | 0.645248835 | 0.640951752 | 0.6099622 | 0.624638
528 | 0.647189433 | 0.640951752 | 0.6117967 | 0.624638
528.5 | 0.649130031 | 0.64001056 | 0.6136311 | 0.6237207282
529 | 0.649130031 | 0.641892944 | 0.6136311 | 0.6255552
529.5 | 0.652040928 | 0.642834136 | 0.6163828 | 0.6264724
530 | 0.653011227 | 0.642834136 | 0.6173001 | 0.6264724
530.5 | 0.654951825 | 0.643775328 | 0.6191345 | 0.6273897
531 | 0.656892423 | 0.64471652 | 0.620969 | 0.6283069
531.5 | 0.656892423 | 0.64471652 | 0.620969 | 0.6283069
532 | 0.657862722 | 0.643775328 | 0.6218863 | 0.6273897
532.5 | 0.656892423 | 0.642834136 | 0.620969 | 0.6264724
533 | 0.657862722 | 0.640951752 | 0.6218863 | 0.624638
533.5 | 0.658833021 | 0.639069368 | 0.6228035 | 0.6228035
534 | 0.658833021 | 0.637186984 | 0.6228035 | 0.620969
534.5 | 0.658833021 | 0.634363408 | 0.6228035 | 0.6182173
535 | 0.65980332 | 0.633422216 | 0.6237207282 | 0.6173001
535.5 | 0.658833021 | 0.63059864 | 0.6228035 | 0.6145484
536 | 0.658833021 | 0.627775064 | 0.6228035 | 0.6117967
536.5 | 0.658833021 | 0.62589268 | 0.6228035 | 0.6099622
537 | 0.657862722 | 0.624010296 | 0.6218863 | 0.6081277
537.5 | 0.658833021 | 0.623069104 | 0.6228035 | 0.6072105
538 | 0.658833021 | 0.62118672 | 0.6228035 | 0.6053760009
538.5 | 0.657862722 | 0.620245528 | 0.6218863 | 0.6044588
539 | 0.656892423 | 0.618363144 | 0.620969 | 0.6026243
539.5 | 0.655922124 | 0.615539568 | 0.6200518 | 0.5998726
540 | 0.653981526 | 0.613657184 | 0.6182173 | 0.5980381
540.5 | 0.652040928 | 0.6117748 | 0.6163828 | 0.5962036
541 | 0.651070629 | 0.60706884 | 0.6154656 | 0.5916175
541.5 | 0.651070629 | 0.605186456 | 0.6154656 | 0.589783
542 | 0.647189433 | 0.601421688 | 0.6117967 | 0.586114
542.5 | 0.645248835 | 0.59765692 | 0.6099622 | 0.5824451
543 | 0.642337938 | 0.593892152 | 0.6072105 | 0.5787761
543.5 | 0.638456742 | 0.590127384 | 0.6035415 | 0.5751072
544 | 0.636516144 | 0.585421424 | 0.6017071 | 0.570521
544.5 | 0.633605247 | 0.582597848 | 0.5989553 | 0.5677693
545 | 0.631664649 | 0.579774272 | 0.5971209 | 0.5650176
545.5 | 0.628753752 | 0.577891888 | 0.5943692 | 0.5631831
546 | 0.625842855 | 0.572244736 | 0.5916175 | 0.5576797
546.5 | 0.622931958 | 0.568479968 | 0.5888657 | 0.5540108
547 | 0.619050762 | 0.5647152 | 0.5851968 | 0.550341819
547.5 | 0.615169566 | 0.56000924 | 0.5815279 | 0.5457556
548 | 0.612258669 | 0.55530328 | 0.5787761 | 0.5411695
548.5 | 0.609347772 | 0.551538512 | 0.5760244 | 0.5375005
549 | 0.605466576 | 0.54589136 | 0.5723555 | 0.5319970917
549.5 | 0.600615081 | 0.5411854 | 0.5677693 | 0.5274109
550 | 0.595763586 | 0.534597056 | 0.5631831 | 0.5209903
550.5 | 0.59188239 | 0.528949904 | 0.5595142 | 0.5154868
551 | 0.587030895 | 0.523302752 | 0.554928 | 0.5099834
551.5 | 0.584119998 | 0.518596792 | 0.5521763 | 0.5053972
552 | 0.579268503 | 0.513890832 | 0.5475901 | 0.5008111
552.5 | 0.575387307 | 0.50824368 | 0.5439212 | 0.4953076371
553 | 0.571506111 | 0.502596528 | 0.5402522 | 0.4898042
553.5 | 0.566654616 | 0.496008184 | 0.535666 | 0.4833836
554 | 0.563743719 | 0.491302224 | 0.5329143 | 0.4787974
554.5 | 0.559862523 | 0.486596264 | 0.5292454 | 0.4742112
555 | 0.555981327 | 0.481890304 | 0.5255764 | 0.469625
555.5 | 0.551129832 | 0.476243152 | 0.5209903 | 0.4641216
556 | 0.546278337 | 0.471537192 | 0.5164041 | 0.4595354
556.5 | 0.542397141 | 0.46589004 | 0.5127351 | 0.454032
557 | 0.537545646 | 0.46118408 | 0.5081489 | 0.4494458
557.5 | 0.531723852 | 0.455536928 | 0.5026455 | 0.4439424
558 | 0.526872357 | 0.449889776 | 0.4980593 | 0.438439
558.5 | 0.522020862 | 0.443301432 | 0.4934732 | 0.4320183
559 | 0.516199068 | 0.438595472 | 0.4879697 | 0.4274321
559.5 | 0.512317872 | 0.432007128 | 0.4843008 | 0.4210115
560 | 0.506496078 | 0.426359976 | 0.4787974 | 0.4155081
560.5 | 0.499703985 | 0.419771632 | 0.4723767 | 0.4090874
561 | 0.49485249 | 0.41412448 | 0.4677905 | 0.4035840006
561.5 | 0.489030696 | 0.408477328 | 0.4622871 | 0.3980806
562 | 0.483208902 | 0.402830176 | 0.4567837 | 0.3925772
562.5 | 0.477387108 | 0.397183024 | 0.4512803 | 0.3870737
563 | 0.470595015 | 0.392477064 | 0.4448596 | 0.3824876
563.5 | 0.464773221 | 0.38588872 | 0.4393562 | 0.3760669
564 | 0.457981128 | 0.380241568 | 0.4329356 | 0.3705635
564.5 | 0.452159334 | 0.374594416 | 0.4274321 | 0.3650601
565 | 0.44633754 | 0.368947264 | 0.4219287279 | 0.3595567
565.5 | 0.441486045 | 0.363300112 | 0.4173425 | 0.3540532
566 | 0.434693952 | 0.35765296 | 0.4109219 | 0.3485498187
566.5 | 0.429842457 | 0.352005808 | 0.4063357 | 0.3430464
567 | 0.424020663 | 0.345417464 | 0.4008323 | 0.3366257
567.5 | 0.41722857 | 0.339770312 | 0.3944116 | 0.3311223
568 | 0.410436477 | 0.332240776 | 0.387991 | 0.3237844
568.5 | 0.403644384 | 0.325652432 | 0.3815703 | 0.3173638
569 | 0.396852291 | 0.32000528 | 0.3751497 | 0.3118603641
569.5 | 0.391030497 | 0.313416936 | 0.3696463 | 0.3054397
570 | 0.385208703 | 0.307769784 | 0.3641428 | 0.2999363
570.5 | 0.37841661 | 0.302122632 | 0.3577222 | 0.2944329
571 | 0.372594816 | 0.29647548 | 0.3522188 | 0.2889295
571.5 | 0.366773022 | 0.290828328 | 0.3467153 | 0.283426
572 | 0.360951228 | 0.285181176 | 0.3412119 | 0.2779226
572.5 | 0.355129434 | 0.280475216 | 0.3357085 | 0.2733364
573 | 0.350277939 | 0.274828064 | 0.3311223 | 0.267833
573.5 | 0.344456145 | 0.270122104 | 0.3256189 | 0.2632468
574 | 0.33960465 | 0.265416144 | 0.3210327 | 0.2586607
574.5 | 0.332812557 | 0.259768992 | 0.3146121 | 0.2531572
575 | 0.327961062 | 0.25412184 | 0.3100259 | 0.2476538
575.5 | 0.322139268 | 0.24941588 | 0.3045225 | 0.2430676
576 | 0.316317474 | 0.24470992 | 0.2990191 | 0.2384814549
576.5 | 0.31049568 | 0.24000396 | 0.2935156368 | 0.2338953
577 | 0.305644185 | 0.234356808 | 0.2889295 | 0.2283919
577.5 | 0.299822391 | 0.229650848 | 0.283426 | 0.2238057
578 | 0.294000597 | 0.224944888 | 0.2779226 | 0.2192195
578.5 | 0.287208504 | 0.220238928 | 0.271502 | 0.2146333
579 | 0.282357009 | 0.215532968 | 0.2669158 | 0.2100471
579.5 | 0.276535215 | 0.210827008 | 0.2614124 | 0.2054609
580 | 0.270713421 | 0.20706224 | 0.2559089 | 0.2017920003
580.5 | 0.264891627 | 0.20235628 | 0.2504055 | 0.1972058
581 | 0.259069833 | 0.19765032 | 0.2449021 | 0.1926196
581.5 | 0.254218338 | 0.193885552 | 0.2403159 | 0.1889507
582 | 0.248396544 | 0.190120784 | 0.2348125 | 0.1852817
582.5 | 0.243545049 | 0.186356016 | 0.2302263 | 0.1816128
583 | 0.239663853 | 0.182591248 | 0.2265574 | 0.1779439
583.5 | 0.233842059 | 0.177885288 | 0.221054 | 0.1733577
584 | 0.228990564 | 0.17412052 | 0.2164678 | 0.1696887
584.5 | 0.224139069 | 0.170355752 | 0.2118816 | 0.1660198
585 | 0.219287574 | 0.166590984 | 0.2072954 | 0.1623508
585.5 | 0.214436079 | 0.162826216 | 0.2027092 | 0.1586819
586 | 0.210554883 | 0.16000264 | 0.1990403 | 0.1559302
586.5 | 0.205703388 | 0.156237872 | 0.1944541 | 0.1522612
587 | 0.200851893 | 0.152473104 | 0.1898679 | 0.1485923
587.5 | 0.196000398 | 0.149649528 | 0.1852817 | 0.1458406
588 | 0.192119202 | 0.14588476 | 0.1816128 | 0.1421716
588.5 | 0.188238006 | 0.143061184 | 0.1779439 | 0.1394199
589 | 0.183386511 | 0.140237608 | 0.1733577 | 0.1366682
589.5 | 0.178535016 | 0.13647284 | 0.1687715 | 0.1329993
590 | 0.17465382 | 0.133649264 | 0.1651025457 | 0.1302476
590.5 | 0.170772624 | 0.130825688 | 0.1614336 | 0.1274959
591 | 0.165921129 | 0.128002112 | 0.1568474 | 0.1247441
591.5 | 0.163010232 | 0.125178536 | 0.1540957 | 0.1219924
592 | 0.159129036 | 0.12235496 | 0.1504268 | 0.1192407
592.5 | 0.15524784 | 0.120472576 | 0.1467578184 | 0.1174063
593 | 0.151366644 | 0.117649 | 0.1430889 | 0.1146545
593.5 | 0.147485448 | 0.115766616 | 0.1394199 | 0.1128201
594 | 0.143604252 | 0.113884232 | 0.135751 | 0.1109856
594.5 | 0.140693355 | 0.112001848 | 0.1329993 | 0.1091511
595 | 0.137782458 | 0.110119464 | 0.1302476 | 0.1073167
595.5 | 0.133901262 | 0.109178272 | 0.1265786 | 0.1063994
596 | 0.130020066 | 0.107295888 | 0.1229097 | 0.1045649
596.5 | 0.127109169 | 0.105413504 | 0.120158 | 0.1027305
597 | 0.125168571 | 0.10353112 | 0.1183235 | 0.100896
597.5 | 0.122257674 | 0.102589928 | 0.1155718 | 0.09997876
598 | 0.119346777 | 0.100707544 | 0.1128201 | 0.09814429
598.5 | 0.115465581 | 0.09882516 | 0.1091511 | 0.09630982
599 | 0.112554684 | 0.097883968 | 0.1063994 | 0.09539258196
599.5 | 0.109643787 | 0.096942776 | 0.1036477 | 0.09447535
600 | 0.107703189 | 0.096001584 | 0.1018132 | 0.09355810923
600.5 | 0.104792292 | 0.0941192 | 0.09906152742 | 0.0917236365
601 | 0.102851694 | 0.093178008 | 0.09722705469 | 0.0908064
601.5 | 0.099940797 | 0.092236816 | 0.09447535 | 0.08988916377
602 | 0.098000199 | 0.092236816 | 0.09264087 | 0.08988916377
602.5 | 0.0970299 | 0.091295624 | 0.0917236365 | 0.08897193
603 | 0.095089302 | 0.091295624 | 0.08988916377 | 0.08897193
603.5 | 0.093148704 | 0.090354432 | 0.08805469104 | 0.08805469104
604 | 0.091208106 | 0.08941324 | 0.08622021831 | 0.08713745
604.5 | 0.090237807 | 0.08941324 | 0.08530298 | 0.08713745
605 | 0.089267508 | 0.088472048 | 0.08438574558 | 0.08622021831
605.5 | 0.08732691 | 0.088472048 | 0.08255127285 | 0.08622021831
606 | 0.086356611 | 0.088472048 | 0.08163404 | 0.08622021831
606.5 | 0.084416013 | 0.088472048 | 0.07979956 | 0.08622021831
607 | 0.083445714 | 0.088472048 | 0.07888232739 | 0.08622021831
607.5 | 0.082475415 | 0.088472048 | 0.07796509 | 0.08622021831
608 | 0.081505116 | 0.08941324 | 0.07704785466 | 0.08713745
608.5 | 0.080534817 | 0.08941324 | 0.07613062 | 0.08713745
609 | 0.079564518 | 0.090354432 | 0.07521338193 | 0.08805469104
609.5 | 0.078594219 | 0.090354432 | 0.07429615 | 0.08805469104
610 | 0.078594219 | 0.091295624 | 0.07429615 | 0.08897193
610.5 | 0.07762392 | 0.091295624 | 0.0733789092 | 0.08897193
611 | 0.07762392 | 0.091295624 | 0.0733789092 | 0.08897193
611.5 | 0.076653621 | 0.092236816 | 0.07246167 | 0.08988916377
612 | 0.076653621 | 0.092236816 | 0.07246167 | 0.08988916377
612.5 | 0.076653621 | 0.093178008 | 0.07246167 | 0.0908064
613 | 0.076653621 | 0.0941192 | 0.07246167 | 0.0917236365
613.5 | 0.075683322 | 0.095060392 | 0.07154443647 | 0.09264087
614 | 0.075683322 | 0.096001584 | 0.07154443647 | 0.09355810923
614.5 | 0.075683322 | 0.096942776 | 0.07154443647 | 0.09447535
615 | 0.075683322 | 0.097883968 | 0.07154443647 | 0.09539258196
615.5 | 0.075683322 | 0.09882516 | 0.07154443647 | 0.09630982
616 | 0.076653621 | 0.100707544 | 0.07246167 | 0.09814429
616.5 | 0.076653621 | 0.101648736 | 0.07246167 | 0.09906152742
617 | 0.076653621 | 0.102589928 | 0.07246167 | 0.09997876
617.5 | 0.076653621 | 0.10353112 | 0.07246167 | 0.100896
618 | 0.07762392 | 0.104472312 | 0.0733789092 | 0.1018132
618.5 | 0.078594219 | 0.106354696 | 0.07429615 | 0.1036477
619 | 0.078594219 | 0.10823708 | 0.07429615 | 0.1054822
619.5 | 0.079564518 | 0.109178272 | 0.07521338193 | 0.1063994
620 | 0.080534817 | 0.111060656 | 0.07613062 | 0.1082339
620.5 | 0.080534817 | 0.112001848 | 0.07613062 | 0.1091511
621 | 0.081505116 | 0.11294304 | 0.07704785466 | 0.1100683638
621.5 | 0.082475415 | 0.114825424 | 0.07796509 | 0.1119028
622 | 0.083445714 | 0.115766616 | 0.07888232739 | 0.1128201
622.5 | 0.084416013 | 0.117649 | 0.07979956 | 0.1146545
623 | 0.085386312 | 0.118590192 | 0.08071680012 | 0.1155718
623.5 | 0.086356611 | 0.120472576 | 0.08163404 | 0.1174063
624 | 0.08732691 | 0.12235496 | 0.08255127285 | 0.1192407
624.5 | 0.088297209 | 0.124237344 | 0.08346851 | 0.1210752
625 | 0.089267508 | 0.12706092 | 0.08438574558 | 0.1238269
625.5 | 0.091208106 | 0.128943304 | 0.08622021831 | 0.1256614
626 | 0.092178405 | 0.130825688 | 0.08713745 | 0.1274959
626.5 | 0.093148704 | 0.132708072 | 0.08805469104 | 0.1293303
627 | 0.095089302 | 0.134590456 | 0.08988916377 | 0.1311648
627.5 | 0.096059601 | 0.13647284 | 0.0908064 | 0.1329993
628 | 0.098000199 | 0.137414032 | 0.09264087 | 0.1339165
628.5 | 0.098970498 | 0.139296416 | 0.09355810923 | 0.135751
629 | 0.099940797 | 0.1411788 | 0.09447535 | 0.1375855
629.5 | 0.101881395 | 0.142119992 | 0.09630982 | 0.1385027
630 | 0.103821993 | 0.144002376 | 0.09814429 | 0.1403372
630.5 | 0.104792292 | 0.146825952 | 0.09906152742 | 0.1430889
631 | 0.105762591 | 0.147767144 | 0.09997876 | 0.1440061
631.5 | 0.107703189 | 0.149649528 | 0.1018132 | 0.1458406
632 | 0.109643787 | 0.151531912 | 0.1036477 | 0.1476751
632.5 | 0.111584385 | 0.154355488 | 0.1054822 | 0.1504268
633 | 0.113524983 | 0.156237872 | 0.1073167 | 0.1522612
633.5 | 0.114495282 | 0.158120256 | 0.1082339 | 0.1540957
634 | 0.11643588 | 0.16000264 | 0.1100683638 | 0.1559302
634.5 | 0.118376478 | 0.161885024 | 0.1119028 | 0.1577647
635 | 0.119346777 | 0.163767408 | 0.1128201 | 0.1595991
635.5 | 0.121287375 | 0.165649792 | 0.1146545 | 0.1614336
636 | 0.122257674 | 0.167532176 | 0.1155718 | 0.1632681
636.5 | 0.124198272 | 0.168473368 | 0.1174063 | 0.1641853
637 | 0.12613887 | 0.170355752 | 0.1192407 | 0.1660198
637.5 | 0.128079468 | 0.172238136 | 0.1210752 | 0.1678543
638 | 0.129049767 | 0.17412052 | 0.1219924 | 0.1696887
638.5 | 0.130990365 | 0.175061712 | 0.1238269 | 0.170606
639 | 0.132930963 | 0.176002904 | 0.1256614 | 0.1715232
639.5 | 0.134871561 | 0.177885288 | 0.1274959 | 0.1733577
640 | 0.13584186 | 0.17882648 | 0.1284130911 | 0.1742749
640.5 | 0.138752757 | 0.180708864 | 0.1311648 | 0.1761094
641 | 0.140693355 | 0.182591248 | 0.1329993 | 0.1779439
641.5 | 0.141663654 | 0.184473632 | 0.1339165 | 0.1797783
642 | 0.143604252 | 0.185414824 | 0.135751 | 0.1806956
642.5 | 0.14554485 | 0.187297208 | 0.1375855 | 0.18253
643 | 0.147485448 | 0.189179592 | 0.1394199 | 0.1843645
643.5 | 0.149426046 | 0.192003168 | 0.1412544 | 0.1871162
644 | 0.151366644 | 0.193885552 | 0.1430889 | 0.1889507
644.5 | 0.153307242 | 0.195767936 | 0.1449233 | 0.1907852
645 | 0.15524784 | 0.19765032 | 0.1467578184 | 0.1926196
645.5 | 0.156218139 | 0.198591512 | 0.1476751 | 0.1935369
646 | 0.158158737 | 0.200473896 | 0.1495095 | 0.1953713
646.5 | 0.159129036 | 0.201415088 | 0.1504268 | 0.1962886
647 | 0.161069634 | 0.203297472 | 0.1522612 | 0.1981231
647.5 | 0.162039933 | 0.204238664 | 0.1531785 | 0.1990403
648 | 0.163010232 | 0.206121048 | 0.1540957 | 0.2008748
648.5 | 0.16495083 | 0.206121048 | 0.1559302 | 0.2008748
649 | 0.165921129 | 0.208003432 | 0.1568474 | 0.2027092
649.5 | 0.166891428 | 0.208944624 | 0.1577647 | 0.2036265
650 | 0.168832026 | 0.210827008 | 0.1595991 | 0.2054609
650.5 | 0.170772624 | 0.2117682 | 0.1614336 | 0.2063782
651 | 0.171742923 | 0.212709392 | 0.1623508 | 0.2072954
651.5 | 0.173683521 | 0.213650584 | 0.1641853 | 0.2082127
652 | 0.175624119 | 0.214591776 | 0.1660198 | 0.2091299
652.5 | 0.176594418 | 0.21647416 | 0.166937 | 0.2109644
653 | 0.177564717 | 0.218356544 | 0.1678543 | 0.2127988
653.5 | 0.178535016 | 0.218356544 | 0.1687715 | 0.2127988
654 | 0.181445913 | 0.220238928 | 0.1715232 | 0.2146333
654.5 | 0.182416212 | 0.22118012 | 0.1724404 | 0.2155505
655 | 0.183386511 | 0.222121312 | 0.1733577 | 0.2164678
655.5 | 0.185327109 | 0.223062504 | 0.1751921 | 0.217385
656 | 0.186297408 | 0.224003696 | 0.1761094 | 0.2183023
656.5 | 0.187267707 | 0.22588608 | 0.1770266 | 0.2201367276
657 | 0.189208305 | 0.22588608 | 0.1788611 | 0.2201367276
657.5 | 0.190178604 | 0.226827272 | 0.1797783 | 0.221054
658 | 0.191148903 | 0.227768464 | 0.1806956 | 0.2219712
658.5 | 0.191148903 | 0.228709656 | 0.1806956 | 0.2228884
659 | 0.192119202 | 0.228709656 | 0.1816128 | 0.2228884
659.5 | 0.193089501 | 0.229650848 | 0.18253 | 0.2238057
660 | 0.1940598 | 0.229650848 | 0.183447273 | 0.2238057
660.5 | 0.195030099 | 0.23059204 | 0.1843645 | 0.2247229
661 | 0.195030099 | 0.231533232 | 0.1843645 | 0.2256401
661.5 | 0.196000398 | 0.231533232 | 0.1852817 | 0.2256401
662 | 0.196970697 | 0.231533232 | 0.186199 | 0.2256401
662.5 | 0.196970697 | 0.232474424 | 0.186199 | 0.2265574
663 | 0.197940996 | 0.232474424 | 0.1871162 | 0.2265574
663.5 | 0.197940996 | 0.233415616 | 0.1871162 | 0.2274746
664 | 0.198911295 | 0.234356808 | 0.1880335 | 0.2283919
664.5 | 0.198911295 | 0.234356808 | 0.1880335 | 0.2283919
665 | 0.199881594 | 0.234356808 | 0.1889507 | 0.2283919
665.5 | 0.199881594 | 0.235298 | 0.1889507 | 0.2293091
666 | 0.200851893 | 0.235298 | 0.1898679 | 0.2293091
666.5 | 0.200851893 | 0.235298 | 0.1898679 | 0.2293091
667 | 0.201822192 | 0.236239192 | 0.1907852 | 0.2302263
667.5 | 0.201822192 | 0.235298 | 0.1907852 | 0.2293091
668 | 0.202792491 | 0.235298 | 0.1917024 | 0.2293091
668.5 | 0.202792491 | 0.235298 | 0.1917024 | 0.2293091
669 | 0.20376279 | 0.236239192 | 0.1926196 | 0.2302263
669.5 | 0.20376279 | 0.237180384 | 0.1926196 | 0.2311436
670 | 0.20376279 | 0.237180384 | 0.1926196 | 0.2311436
670.5 | 0.20376279 | 0.237180384 | 0.1926196 | 0.2311436
671 | 0.204733089 | 0.238121576 | 0.1935369 | 0.2320608
671.5 | 0.204733089 | 0.239062768 | 0.1935369 | 0.232978
672 | 0.204733089 | 0.239062768 | 0.1935369 | 0.232978
672.5 | 0.204733089 | 0.24000396 | 0.1935369 | 0.2338953
673 | 0.204733089 | 0.24000396 | 0.1935369 | 0.2338953
673.5 | 0.204733089 | 0.24000396 | 0.1935369 | 0.2338953
674 | 0.204733089 | 0.24000396 | 0.1935369 | 0.2338953
674.5 | 0.205703388 | 0.240945152 | 0.1944541 | 0.2348125
675 | 0.204733089 | 0.241886344 | 0.1935369 | 0.2357297
675.5 | 0.204733089 | 0.241886344 | 0.1935369 | 0.2357297
676 | 0.205703388 | 0.241886344 | 0.1944541 | 0.2357297
676.5 | 0.205703388 | 0.243768728 | 0.1944541 | 0.2375642
677 | 0.205703388 | 0.243768728 | 0.1944541 | 0.2375642
677.5 | 0.205703388 | 0.24470992 | 0.1944541 | 0.2384814549
678 | 0.204733089 | 0.246592304 | 0.1935369 | 0.2403159
678.5 | 0.204733089 | 0.246592304 | 0.1935369 | 0.2403159
679 | 0.20376279 | 0.246592304 | 0.1926196 | 0.2403159
679.5 | 0.204733089 | 0.247533496 | 0.1935369 | 0.2412332
680 | 0.20376279 | 0.247533496 | 0.1926196 | 0.2412332
680.5 | 0.20376279 | 0.248474688 | 0.1926196 | 0.2421504
681 | 0.20376279 | 0.247533496 | 0.1926196 | 0.2412332
681.5 | 0.20376279 | 0.248474688 | 0.1926196 | 0.2421504
682 | 0.20376279 | 0.248474688 | 0.1926196 | 0.2421504
682.5 | 0.204733089 | 0.248474688 | 0.1935369 | 0.2421504
683 | 0.204733089 | 0.24941588 | 0.1935369 | 0.2430676
683.5 | 0.205703388 | 0.250357072 | 0.1944541 | 0.2439849
684 | 0.205703388 | 0.251298264 | 0.1944541 | 0.2449021
684.5 | 0.204733089 | 0.252239456 | 0.1935369 | 0.2458193
685 | 0.204733089 | 0.253180648 | 0.1935369 | 0.2467366
685.5 | 0.204733089 | 0.25412184 | 0.1935369 | 0.2476538
686 | 0.20376279 | 0.25412184 | 0.1926196 | 0.2476538
686.5 | 0.20376279 | 0.255063032 | 0.1926196 | 0.2485711
687 | 0.202792491 | 0.256004224 | 0.1917024 | 0.2494883
687.5 | 0.202792491 | 0.256004224 | 0.1917024 | 0.2494883
688 | 0.202792491 | 0.257886608 | 0.1917024 | 0.2513228
688.5 | 0.202792491 | 0.2588278 | 0.1917024 | 0.25224
689 | 0.202792491 | 0.260710184 | 0.1917024 | 0.2540745
689.5 | 0.20376279 | 0.260710184 | 0.1926196 | 0.2540745
690 | 0.20376279 | 0.261651376 | 0.1926196 | 0.2549917
690.5 | 0.20376279 | 0.26353376 | 0.1926196 | 0.2568261822
691 | 0.20376279 | 0.264474952 | 0.1926196 | 0.2577434
691.5 | 0.20376279 | 0.265416144 | 0.1926196 | 0.2586607
692 | 0.20376279 | 0.26823972 | 0.1926196 | 0.2614124
692.5 | 0.202792491 | 0.270122104 | 0.1917024 | 0.2632468
693 | 0.20376279 | 0.272004488 | 0.1926196 | 0.2650813
693.5 | 0.202792491 | 0.273886872 | 0.1917024 | 0.2669158
694 | 0.202792491 | 0.276710448 | 0.1917024 | 0.2696675
694.5 | 0.202792491 | 0.279534024 | 0.1917024 | 0.2724192
695 | 0.202792491 | 0.281416408 | 0.1917024 | 0.2742537
695.5 | 0.20376279 | 0.283298792 | 0.1926196 | 0.2760881
696 | 0.20376279 | 0.286122368 | 0.1926196 | 0.2788399
696.5 | 0.204733089 | 0.288004752 | 0.1935369 | 0.2806743
697 | 0.205703388 | 0.289887136 | 0.1944541 | 0.2825088
697.5 | 0.205703388 | 0.29176952 | 0.1944541 | 0.2843433
698 | 0.207643986 | 0.294593096 | 0.1962886 | 0.287095
698.5 | 0.208614285 | 0.297416672 | 0.1972058 | 0.2898467
699 | 0.208614285 | 0.300240248 | 0.1972058 | 0.2925984
699.5 | 0.210554883 | 0.303063824 | 0.1990403 | 0.2953501
700 | 0.211525182 | 0.3058874 | 0.1999575 | 0.2981018