## OD0.1-0.9@400-650 nm
Wavelength | OD0.1 | OD0.2 | OD0.3 | OD0.4 | OD0.5 | OD0.6 | OD0.7 | OD0.8 | OD0.9
nm
350 | 0.36 | 0.231 | 0.96345 | 1.514 | 1.404 | 1.904 | 2.281 | 2.78 | 3.65
351 | 0.345 | 0.229 | 0.92169 | 1.44 | 1.36 | 1.82 | 2.204 | 2.653 | 3.238
352 | 0.33 | 0.228 | 0.88213 | 1.379 | 1.319 | 1.762 | 2.107 | 2.514 | 2.934
353 | 0.317 | 0.226 | 0.84539 | 1.325 | 1.272 | 1.687 | 2.017 | 2.387 | 2.827 | NDFA10-xx/MNDFA10-xx/NDFAS20-xx OD VS Wavelength of OD0.1-OD0.9@400-650 nm This file indicates a typical data and there may be differences between product batches. If you have any questions, please contact LBTEK Technical Support. To quote this data, please indicate that the data source is from LBTEK.
354 | 0.302 | 0.224 | 0.81104 | 1.271 | 1.23 | 1.628 | 1.947 | 2.222 | 2.568
355 | 0.289 | 0.223 | 0.77856 | 1.227 | 1.186 | 1.568 | 1.872 | 2.153 | 2.506
356 | 0.277 | 0.222 | 0.74824 | 1.178 | 1.152 | 1.506 | 1.807 | 2.084 | 2.378
357 | 0.266 | 0.222 | 0.72001 | 1.132 | 1.117 | 1.463 | 1.759 | 2.04 | 2.271
358 | 0.255 | 0.222 | 0.69347 | 1.092 | 1.089 | 1.419 | 1.71 | 1.985 | 2.236
359 | 0.246 | 0.222 | 0.6671 | 1.054 | 1.064 | 1.381 | 1.68 | 1.925 | 2.126
360 | 0.238 | 0.221 | 0.643 | 1.022 | 1.036 | 1.346 | 1.639 | 1.87 | 2.04
361 | 0.231 | 0.221 | 0.62077 | 0.991 | 1.012 | 1.308 | 1.593 | 1.819 | 1.986
362 | 0.225 | 0.221 | 0.60067 | 0.962 | 0.989 | 1.268 | 1.555 | 1.763 | 1.926
363 | 0.22 | 0.22 | 0.58273 | 0.935 | 0.966 | 1.238 | 1.513 | 1.71 | 1.878 | LBTEK Mall：www.lbtek.com Tel：400-060-6986 LBTEK Technical Support E-mail：service@lbtek.com
364 | 0.214 | 0.22 | 0.5684 | 0.913 | 0.945 | 1.208 | 1.478 | 1.674 | 1.837
365 | 0.21 | 0.219 | 0.55631 | 0.895 | 0.924 | 1.181 | 1.448 | 1.649 | 1.805
366 | 0.207 | 0.219 | 0.54682 | 0.881 | 0.908 | 1.162 | 1.425 | 1.633 | 1.789
367 | 0.206 | 0.219 | 0.54003 | 0.875 | 0.894 | 1.147 | 1.411 | 1.62 | 1.768
368 | 0.206 | 0.219 | 0.53624 | 0.874 | 0.885 | 1.14 | 1.403 | 1.607 | 1.745
369 | 0.209 | 0.219 | 0.53536 | 0.88 | 0.878 | 1.136 | 1.401 | 1.606 | 1.729
370 | 0.213 | 0.218 | 0.53727 | 0.893 | 0.876 | 1.14 | 1.402 | 1.613 | 1.722
371 | 0.221 | 0.218 | 0.54147 | 0.911 | 0.876 | 1.149 | 1.412 | 1.626 | 1.72
372 | 0.228 | 0.217 | 0.54736 | 0.933 | 0.878 | 1.163 | 1.426 | 1.649 | 1.72
373 | 0.237 | 0.216 | 0.55393 | 0.958 | 0.883 | 1.179 | 1.449 | 1.672 | 1.725
374 | 0.243 | 0.215 | 0.56011 | 0.982 | 0.885 | 1.196 | 1.464 | 1.696 | 1.734
375 | 0.248 | 0.216 | 0.56479 | 1.003 | 0.888 | 1.208 | 1.478 | 1.72 | 1.744
376 | 0.252 | 0.216 | 0.56676 | 1.013 | 0.886 | 1.212 | 1.485 | 1.729 | 1.755
377 | 0.253 | 0.217 | 0.5651 | 1.014 | 0.882 | 1.209 | 1.48 | 1.718 | 1.752
378 | 0.25 | 0.217 | 0.55931 | 1.001 | 0.873 | 1.194 | 1.463 | 1.694 | 1.732
379 | 0.245 | 0.217 | 0.54938 | 0.978 | 0.859 | 1.17 | 1.43 | 1.649 | 1.698
380 | 0.238 | 0.217 | 0.53572 | 0.945 | 0.842 | 1.137 | 1.392 | 1.601 | 1.66
381 | 0.228 | 0.216 | 0.51906 | 0.905 | 0.821 | 1.101 | 1.345 | 1.544 | 1.613
382 | 0.217 | 0.215 | 0.50024 | 0.86 | 0.8 | 1.062 | 1.297 | 1.483 | 1.56
383 | 0.205 | 0.214 | 0.48049 | 0.817 | 0.778 | 1.023 | 1.249 | 1.427 | 1.509
384 | 0.193 | 0.213 | 0.46072 | 0.774 | 0.757 | 0.984 | 1.201 | 1.371 | 1.46
385 | 0.181 | 0.213 | 0.44151 | 0.734 | 0.736 | 0.947 | 1.153 | 1.318 | 1.413
386 | 0.171 | 0.213 | 0.42359 | 0.697 | 0.717 | 0.913 | 1.11 | 1.272 | 1.369
387 | 0.163 | 0.212 | 0.40706 | 0.665 | 0.699 | 0.882 | 1.073 | 1.231 | 1.328
388 | 0.155 | 0.213 | 0.39211 | 0.635 | 0.682 | 0.853 | 1.037 | 1.192 | 1.293
389 | 0.148 | 0.213 | 0.37865 | 0.61 | 0.668 | 0.828 | 1.007 | 1.157 | 1.258
390 | 0.142 | 0.212 | 0.36671 | 0.588 | 0.654 | 0.806 | 0.981 | 1.126 | 1.229
391 | 0.137 | 0.212 | 0.356 | 0.569 | 0.642 | 0.786 | 0.959 | 1.099 | 1.203
392 | 0.132 | 0.212 | 0.34675 | 0.553 | 0.632 | 0.77 | 0.94 | 1.075 | 1.18
393 | 0.128 | 0.211 | 0.33871 | 0.538 | 0.623 | 0.756 | 0.923 | 1.053 | 1.159
394 | 0.125 | 0.211 | 0.3317 | 0.526 | 0.615 | 0.743 | 0.907 | 1.036 | 1.141
395 | 0.123 | 0.211 | 0.32569 | 0.516 | 0.607 | 0.732 | 0.893 | 1.021 | 1.126
396 | 0.121 | 0.211 | 0.32076 | 0.508 | 0.6 | 0.722 | 0.881 | 1.009 | 1.112
397 | 0.119 | 0.211 | 0.31671 | 0.501 | 0.595 | 0.714 | 0.871 | 0.999 | 1.101
398 | 0.118 | 0.212 | 0.31342 | 0.497 | 0.591 | 0.707 | 0.862 | 0.99 | 1.091
399 | 0.117 | 0.212 | 0.31099 | 0.493 | 0.587 | 0.701 | 0.856 | 0.983 | 1.082
400 | 0.117 | 0.211 | 0.30929 | 0.491 | 0.583 | 0.697 | 0.852 | 0.978 | 1.075
401 | 0.117 | 0.211 | 0.30826 | 0.491 | 0.581 | 0.695 | 0.849 | 0.974 | 1.069
402 | 0.117 | 0.211 | 0.30777 | 0.491 | 0.578 | 0.694 | 0.847 | 0.972 | 1.067
403 | 0.118 | 0.211 | 0.30782 | 0.492 | 0.577 | 0.694 | 0.846 | 0.97 | 1.064
404 | 0.119 | 0.211 | 0.3082 | 0.494 | 0.577 | 0.695 | 0.846 | 0.971 | 1.063
405 | 0.121 | 0.211 | 0.30886 | 0.497 | 0.577 | 0.696 | 0.847 | 0.973 | 1.063
406 | 0.123 | 0.21 | 0.30971 | 0.502 | 0.577 | 0.697 | 0.849 | 0.976 | 1.064
407 | 0.123 | 0.21 | 0.31065 | 0.505 | 0.578 | 0.699 | 0.852 | 0.978 | 1.064
408 | 0.124 | 0.21 | 0.31155 | 0.509 | 0.578 | 0.701 | 0.855 | 0.98 | 1.065
409 | 0.125 | 0.21 | 0.31248 | 0.512 | 0.578 | 0.703 | 0.858 | 0.983 | 1.066
410 | 0.126 | 0.21 | 0.31337 | 0.515 | 0.578 | 0.704 | 0.86 | 0.986 | 1.067
411 | 0.126 | 0.21 | 0.31399 | 0.518 | 0.578 | 0.706 | 0.862 | 0.988 | 1.068
412 | 0.127 | 0.209 | 0.31452 | 0.52 | 0.578 | 0.707 | 0.863 | 0.99 | 1.069
413 | 0.128 | 0.209 | 0.31489 | 0.521 | 0.578 | 0.708 | 0.863 | 0.991 | 1.07
414 | 0.128 | 0.209 | 0.31498 | 0.522 | 0.577 | 0.708 | 0.863 | 0.992 | 1.07
415 | 0.128 | 0.209 | 0.3148 | 0.523 | 0.577 | 0.708 | 0.863 | 0.991 | 1.068
416 | 0.128 | 0.209 | 0.3144 | 0.523 | 0.576 | 0.708 | 0.862 | 0.99 | 1.066
417 | 0.128 | 0.209 | 0.31383 | 0.522 | 0.575 | 0.707 | 0.862 | 0.988 | 1.064
418 | 0.127 | 0.209 | 0.31298 | 0.521 | 0.574 | 0.705 | 0.86 | 0.985 | 1.061
419 | 0.127 | 0.209 | 0.31194 | 0.519 | 0.572 | 0.703 | 0.858 | 0.981 | 1.058
420 | 0.126 | 0.209 | 0.31076 | 0.517 | 0.571 | 0.701 | 0.855 | 0.978 | 1.055
421 | 0.125 | 0.209 | 0.30952 | 0.514 | 0.569 | 0.698 | 0.851 | 0.975 | 1.051
422 | 0.125 | 0.209 | 0.30812 | 0.511 | 0.567 | 0.694 | 0.848 | 0.971 | 1.048
423 | 0.124 | 0.209 | 0.30673 | 0.508 | 0.565 | 0.692 | 0.844 | 0.967 | 1.044
424 | 0.124 | 0.209 | 0.30538 | 0.505 | 0.564 | 0.689 | 0.841 | 0.963 | 1.04
425 | 0.123 | 0.209 | 0.30412 | 0.502 | 0.563 | 0.686 | 0.838 | 0.959 | 1.036
426 | 0.122 | 0.208 | 0.30292 | 0.499 | 0.562 | 0.684 | 0.835 | 0.955 | 1.032
427 | 0.122 | 0.208 | 0.30193 | 0.497 | 0.562 | 0.682 | 0.832 | 0.952 | 1.029
428 | 0.122 | 0.208 | 0.30109 | 0.495 | 0.561 | 0.679 | 0.828 | 0.95 | 1.026
429 | 0.121 | 0.208 | 0.30052 | 0.494 | 0.56 | 0.678 | 0.826 | 0.948 | 1.023
430 | 0.121 | 0.208 | 0.3002 | 0.493 | 0.559 | 0.677 | 0.824 | 0.947 | 1.022
431 | 0.121 | 0.208 | 0.3002 | 0.493 | 0.559 | 0.677 | 0.824 | 0.946 | 1.022
432 | 0.121 | 0.208 | 0.30043 | 0.493 | 0.559 | 0.677 | 0.824 | 0.946 | 1.022
433 | 0.121 | 0.208 | 0.30086 | 0.494 | 0.559 | 0.677 | 0.824 | 0.946 | 1.022
434 | 0.122 | 0.208 | 0.30144 | 0.494 | 0.559 | 0.677 | 0.824 | 0.947 | 1.022
435 | 0.122 | 0.208 | 0.30208 | 0.495 | 0.559 | 0.677 | 0.825 | 0.948 | 1.022
436 | 0.122 | 0.207 | 0.30268 | 0.496 | 0.56 | 0.677 | 0.826 | 0.948 | 1.023
437 | 0.122 | 0.207 | 0.30323 | 0.497 | 0.56 | 0.678 | 0.826 | 0.949 | 1.023
438 | 0.123 | 0.207 | 0.30372 | 0.497 | 0.56 | 0.678 | 0.826 | 0.949 | 1.023
439 | 0.123 | 0.207 | 0.30396 | 0.497 | 0.559 | 0.677 | 0.826 | 0.948 | 1.022
440 | 0.122 | 0.207 | 0.30392 | 0.496 | 0.558 | 0.677 | 0.826 | 0.947 | 1.022
441 | 0.122 | 0.207 | 0.30361 | 0.495 | 0.557 | 0.675 | 0.824 | 0.944 | 1.019
442 | 0.122 | 0.207 | 0.30288 | 0.493 | 0.556 | 0.673 | 0.821 | 0.941 | 1.016
443 | 0.121 | 0.207 | 0.30189 | 0.49 | 0.554 | 0.67 | 0.817 | 0.937 | 1.012
444 | 0.121 | 0.207 | 0.30059 | 0.487 | 0.552 | 0.666 | 0.813 | 0.932 | 1.008
445 | 0.12 | 0.207 | 0.29898 | 0.482 | 0.55 | 0.662 | 0.809 | 0.926 | 1.003
446 | 0.119 | 0.207 | 0.29716 | 0.478 | 0.548 | 0.658 | 0.803 | 0.92 | 0.998
447 | 0.117 | 0.207 | 0.2952 | 0.474 | 0.546 | 0.653 | 0.798 | 0.914 | 0.992
448 | 0.116 | 0.207 | 0.29303 | 0.469 | 0.543 | 0.649 | 0.792 | 0.908 | 0.986
449 | 0.115 | 0.207 | 0.29081 | 0.464 | 0.54 | 0.645 | 0.787 | 0.901 | 0.98
450 | 0.113 | 0.207 | 0.28858 | 0.459 | 0.538 | 0.64 | 0.781 | 0.894 | 0.974
451 | 0.112 | 0.207 | 0.28644 | 0.454 | 0.535 | 0.635 | 0.775 | 0.887 | 0.968
452 | 0.11 | 0.207 | 0.28429 | 0.45 | 0.533 | 0.631 | 0.769 | 0.881 | 0.962
453 | 0.109 | 0.206 | 0.28224 | 0.445 | 0.53 | 0.626 | 0.763 | 0.874 | 0.956
454 | 0.107 | 0.206 | 0.28036 | 0.44 | 0.528 | 0.622 | 0.758 | 0.868 | 0.951
455 | 0.106 | 0.206 | 0.27866 | 0.436 | 0.526 | 0.618 | 0.753 | 0.863 | 0.946
456 | 0.105 | 0.206 | 0.27703 | 0.432 | 0.524 | 0.614 | 0.749 | 0.858 | 0.941
457 | 0.104 | 0.206 | 0.2757 | 0.429 | 0.523 | 0.611 | 0.745 | 0.853 | 0.937
458 | 0.103 | 0.205 | 0.2746 | 0.426 | 0.521 | 0.609 | 0.741 | 0.849 | 0.934
459 | 0.103 | 0.205 | 0.27357 | 0.424 | 0.519 | 0.606 | 0.738 | 0.846 | 0.931
460 | 0.102 | 0.206 | 0.27287 | 0.421 | 0.518 | 0.604 | 0.736 | 0.843 | 0.928
461 | 0.102 | 0.206 | 0.27239 | 0.419 | 0.517 | 0.602 | 0.734 | 0.84 | 0.925
462 | 0.102 | 0.206 | 0.27204 | 0.417 | 0.517 | 0.601 | 0.732 | 0.839 | 0.924
463 | 0.101 | 0.206 | 0.27187 | 0.416 | 0.517 | 0.6 | 0.73 | 0.837 | 0.922
464 | 0.101 | 0.206 | 0.27189 | 0.415 | 0.516 | 0.599 | 0.729 | 0.836 | 0.921
465 | 0.101 | 0.206 | 0.272 | 0.415 | 0.516 | 0.598 | 0.729 | 0.835 | 0.92
466 | 0.101 | 0.206 | 0.27225 | 0.414 | 0.516 | 0.598 | 0.728 | 0.834 | 0.92
467 | 0.1 | 0.205 | 0.2726 | 0.414 | 0.516 | 0.597 | 0.728 | 0.833 | 0.92
468 | 0.101 | 0.205 | 0.27303 | 0.414 | 0.516 | 0.597 | 0.728 | 0.833 | 0.92
469 | 0.101 | 0.205 | 0.27355 | 0.414 | 0.516 | 0.597 | 0.729 | 0.833 | 0.921
470 | 0.101 | 0.205 | 0.27415 | 0.415 | 0.517 | 0.597 | 0.729 | 0.833 | 0.921
471 | 0.101 | 0.205 | 0.27474 | 0.415 | 0.517 | 0.597 | 0.73 | 0.834 | 0.922
472 | 0.101 | 0.205 | 0.27538 | 0.416 | 0.518 | 0.598 | 0.73 | 0.834 | 0.923
473 | 0.101 | 0.205 | 0.27608 | 0.416 | 0.518 | 0.598 | 0.73 | 0.835 | 0.924
474 | 0.101 | 0.205 | 0.27685 | 0.416 | 0.519 | 0.599 | 0.729 | 0.836 | 0.925
475 | 0.101 | 0.205 | 0.27756 | 0.417 | 0.519 | 0.599 | 0.73 | 0.836 | 0.925
476 | 0.101 | 0.205 | 0.27833 | 0.417 | 0.52 | 0.6 | 0.73 | 0.837 | 0.927
477 | 0.101 | 0.205 | 0.27915 | 0.417 | 0.521 | 0.6 | 0.731 | 0.838 | 0.928
478 | 0.101 | 0.205 | 0.27987 | 0.418 | 0.521 | 0.601 | 0.732 | 0.839 | 0.928
479 | 0.101 | 0.205 | 0.28065 | 0.419 | 0.522 | 0.602 | 0.733 | 0.84 | 0.93
480 | 0.101 | 0.205 | 0.28144 | 0.42 | 0.523 | 0.602 | 0.734 | 0.841 | 0.931
481 | 0.102 | 0.205 | 0.28226 | 0.421 | 0.523 | 0.603 | 0.735 | 0.842 | 0.933
482 | 0.102 | 0.205 | 0.28303 | 0.421 | 0.523 | 0.603 | 0.736 | 0.842 | 0.934
483 | 0.102 | 0.205 | 0.28382 | 0.422 | 0.524 | 0.604 | 0.736 | 0.843 | 0.935
484 | 0.102 | 0.205 | 0.28452 | 0.423 | 0.525 | 0.605 | 0.737 | 0.844 | 0.937
485 | 0.102 | 0.205 | 0.28521 | 0.423 | 0.525 | 0.605 | 0.737 | 0.845 | 0.938
486 | 0.102 | 0.205 | 0.28584 | 0.424 | 0.526 | 0.606 | 0.738 | 0.846 | 0.94
487 | 0.102 | 0.205 | 0.28642 | 0.424 | 0.527 | 0.606 | 0.739 | 0.847 | 0.941
488 | 0.102 | 0.205 | 0.28703 | 0.424 | 0.528 | 0.607 | 0.74 | 0.847 | 0.941
489 | 0.102 | 0.205 | 0.28767 | 0.425 | 0.528 | 0.607 | 0.74 | 0.847 | 0.942
490 | 0.102 | 0.205 | 0.28829 | 0.425 | 0.529 | 0.607 | 0.74 | 0.848 | 0.942
491 | 0.102 | 0.205 | 0.28888 | 0.425 | 0.529 | 0.607 | 0.74 | 0.848 | 0.943
492 | 0.102 | 0.205 | 0.28945 | 0.426 | 0.529 | 0.607 | 0.74 | 0.848 | 0.944
493 | 0.102 | 0.204 | 0.29 | 0.426 | 0.529 | 0.607 | 0.741 | 0.848 | 0.944
494 | 0.103 | 0.205 | 0.29048 | 0.426 | 0.53 | 0.607 | 0.741 | 0.849 | 0.945
495 | 0.102 | 0.205 | 0.29094 | 0.426 | 0.53 | 0.607 | 0.741 | 0.849 | 0.945
496 | 0.102 | 0.204 | 0.29137 | 0.426 | 0.53 | 0.607 | 0.741 | 0.849 | 0.946
497 | 0.102 | 0.204 | 0.29177 | 0.426 | 0.531 | 0.608 | 0.741 | 0.848 | 0.946
498 | 0.102 | 0.204 | 0.29211 | 0.426 | 0.531 | 0.608 | 0.741 | 0.848 | 0.946
499 | 0.102 | 0.204 | 0.29242 | 0.426 | 0.531 | 0.607 | 0.741 | 0.848 | 0.946
500 | 0.102 | 0.204 | 0.29275 | 0.426 | 0.531 | 0.607 | 0.741 | 0.848 | 0.946
501 | 0.102 | 0.204 | 0.29303 | 0.426 | 0.532 | 0.607 | 0.74 | 0.848 | 0.947
502 | 0.102 | 0.204 | 0.29329 | 0.425 | 0.532 | 0.607 | 0.741 | 0.848 | 0.947
503 | 0.101 | 0.204 | 0.29354 | 0.425 | 0.531 | 0.606 | 0.74 | 0.847 | 0.946
504 | 0.101 | 0.204 | 0.29378 | 0.425 | 0.532 | 0.606 | 0.74 | 0.847 | 0.947
505 | 0.101 | 0.204 | 0.29394 | 0.425 | 0.532 | 0.606 | 0.74 | 0.847 | 0.947
506 | 0.101 | 0.204 | 0.29411 | 0.425 | 0.532 | 0.606 | 0.74 | 0.847 | 0.947
507 | 0.101 | 0.203 | 0.29419 | 0.424 | 0.532 | 0.606 | 0.739 | 0.846 | 0.947
508 | 0.101 | 0.203 | 0.29421 | 0.424 | 0.532 | 0.605 | 0.738 | 0.846 | 0.947
509 | 0.101 | 0.203 | 0.29418 | 0.424 | 0.532 | 0.605 | 0.738 | 0.845 | 0.947
510 | 0.101 | 0.203 | 0.29415 | 0.424 | 0.532 | 0.604 | 0.738 | 0.845 | 0.946
511 | 0.101 | 0.203 | 0.29406 | 0.424 | 0.532 | 0.604 | 0.737 | 0.844 | 0.945
512 | 0.101 | 0.203 | 0.29396 | 0.423 | 0.532 | 0.604 | 0.737 | 0.844 | 0.945
513 | 0.101 | 0.203 | 0.29385 | 0.423 | 0.532 | 0.604 | 0.736 | 0.844 | 0.944
514 | 0.101 | 0.203 | 0.2937 | 0.423 | 0.531 | 0.603 | 0.736 | 0.843 | 0.943
515 | 0.101 | 0.203 | 0.29351 | 0.422 | 0.531 | 0.603 | 0.735 | 0.842 | 0.943
516 | 0.101 | 0.203 | 0.29322 | 0.422 | 0.531 | 0.602 | 0.735 | 0.842 | 0.942
517 | 0.101 | 0.203 | 0.29299 | 0.421 | 0.53 | 0.602 | 0.734 | 0.841 | 0.942
518 | 0.101 | 0.203 | 0.29263 | 0.421 | 0.53 | 0.601 | 0.734 | 0.841 | 0.941
519 | 0.101 | 0.203 | 0.29233 | 0.42 | 0.53 | 0.601 | 0.733 | 0.84 | 0.94
520 | 0.101 | 0.203 | 0.29194 | 0.42 | 0.53 | 0.601 | 0.733 | 0.839 | 0.939
521 | 0.101 | 0.203 | 0.29163 | 0.42 | 0.529 | 0.6 | 0.732 | 0.838 | 0.939
522 | 0.1 | 0.203 | 0.29126 | 0.419 | 0.529 | 0.6 | 0.732 | 0.837 | 0.938
523 | 0.1 | 0.203 | 0.29089 | 0.419 | 0.529 | 0.599 | 0.731 | 0.837 | 0.937
524 | 0.1 | 0.203 | 0.29047 | 0.419 | 0.528 | 0.599 | 0.73 | 0.836 | 0.936
525 | 0.1 | 0.203 | 0.29002 | 0.418 | 0.528 | 0.598 | 0.729 | 0.836 | 0.935
526 | 0.1 | 0.203 | 0.28952 | 0.417 | 0.527 | 0.597 | 0.728 | 0.835 | 0.934
527 | 0.1 | 0.203 | 0.289 | 0.417 | 0.527 | 0.597 | 0.728 | 0.834 | 0.933
528 | 0.1 | 0.203 | 0.28845 | 0.416 | 0.526 | 0.596 | 0.727 | 0.833 | 0.932
529 | 0.1 | 0.203 | 0.28786 | 0.416 | 0.526 | 0.595 | 0.726 | 0.832 | 0.931
530 | 0.099 | 0.203 | 0.28732 | 0.415 | 0.525 | 0.594 | 0.725 | 0.83 | 0.929
531 | 0.099 | 0.203 | 0.28679 | 0.414 | 0.524 | 0.593 | 0.724 | 0.829 | 0.928
532 | 0.099 | 0.202 | 0.28622 | 0.414 | 0.523 | 0.593 | 0.723 | 0.828 | 0.926
533 | 0.099 | 0.202 | 0.28575 | 0.413 | 0.523 | 0.592 | 0.722 | 0.827 | 0.925
534 | 0.099 | 0.202 | 0.28534 | 0.413 | 0.522 | 0.591 | 0.721 | 0.826 | 0.924
535 | 0.099 | 0.202 | 0.28489 | 0.412 | 0.521 | 0.59 | 0.72 | 0.825 | 0.922
536 | 0.099 | 0.202 | 0.28444 | 0.412 | 0.521 | 0.589 | 0.72 | 0.824 | 0.921
537 | 0.099 | 0.202 | 0.2841 | 0.411 | 0.52 | 0.589 | 0.719 | 0.823 | 0.919
538 | 0.099 | 0.201 | 0.28368 | 0.411 | 0.52 | 0.588 | 0.718 | 0.822 | 0.918
539 | 0.098 | 0.202 | 0.28333 | 0.41 | 0.519 | 0.587 | 0.717 | 0.821 | 0.916
540 | 0.098 | 0.202 | 0.28299 | 0.409 | 0.518 | 0.587 | 0.716 | 0.82 | 0.915
541 | 0.098 | 0.202 | 0.28276 | 0.409 | 0.518 | 0.586 | 0.715 | 0.819 | 0.913
542 | 0.098 | 0.202 | 0.28257 | 0.408 | 0.517 | 0.586 | 0.714 | 0.818 | 0.912
543 | 0.098 | 0.202 | 0.28244 | 0.408 | 0.517 | 0.585 | 0.713 | 0.817 | 0.911
544 | 0.098 | 0.202 | 0.28225 | 0.408 | 0.516 | 0.584 | 0.713 | 0.816 | 0.91
545 | 0.098 | 0.201 | 0.28216 | 0.407 | 0.516 | 0.584 | 0.712 | 0.816 | 0.909
546 | 0.098 | 0.201 | 0.282 | 0.407 | 0.515 | 0.583 | 0.712 | 0.815 | 0.908
547 | 0.098 | 0.201 | 0.28196 | 0.406 | 0.515 | 0.583 | 0.711 | 0.814 | 0.907
548 | 0.098 | 0.201 | 0.28201 | 0.406 | 0.514 | 0.582 | 0.711 | 0.814 | 0.906
549 | 0.098 | 0.201 | 0.2821 | 0.406 | 0.514 | 0.582 | 0.711 | 0.813 | 0.906
550 | 0.098 | 0.201 | 0.28226 | 0.405 | 0.513 | 0.582 | 0.71 | 0.812 | 0.905
551 | 0.098 | 0.201 | 0.2825 | 0.405 | 0.513 | 0.581 | 0.709 | 0.812 | 0.904
552 | 0.098 | 0.201 | 0.2827 | 0.404 | 0.513 | 0.581 | 0.708 | 0.811 | 0.903
553 | 0.097 | 0.201 | 0.28298 | 0.404 | 0.512 | 0.58 | 0.708 | 0.81 | 0.902
554 | 0.097 | 0.201 | 0.28332 | 0.404 | 0.512 | 0.58 | 0.707 | 0.81 | 0.902
555 | 0.097 | 0.201 | 0.28372 | 0.404 | 0.512 | 0.58 | 0.707 | 0.81 | 0.901
556 | 0.098 | 0.201 | 0.28419 | 0.404 | 0.511 | 0.579 | 0.706 | 0.809 | 0.901
557 | 0.098 | 0.201 | 0.28466 | 0.404 | 0.511 | 0.579 | 0.706 | 0.809 | 0.901
558 | 0.098 | 0.201 | 0.28523 | 0.404 | 0.512 | 0.579 | 0.706 | 0.809 | 0.902
559 | 0.098 | 0.201 | 0.28584 | 0.404 | 0.512 | 0.579 | 0.706 | 0.809 | 0.902
560 | 0.098 | 0.201 | 0.28643 | 0.404 | 0.511 | 0.579 | 0.706 | 0.809 | 0.902
561 | 0.098 | 0.201 | 0.28707 | 0.404 | 0.512 | 0.579 | 0.706 | 0.809 | 0.902
562 | 0.098 | 0.201 | 0.28787 | 0.405 | 0.512 | 0.579 | 0.706 | 0.809 | 0.902
563 | 0.098 | 0.201 | 0.28865 | 0.405 | 0.512 | 0.579 | 0.707 | 0.81 | 0.902
564 | 0.098 | 0.201 | 0.28946 | 0.406 | 0.513 | 0.579 | 0.707 | 0.81 | 0.903
565 | 0.098 | 0.201 | 0.2904 | 0.407 | 0.513 | 0.58 | 0.708 | 0.811 | 0.904
566 | 0.099 | 0.201 | 0.29138 | 0.408 | 0.514 | 0.581 | 0.709 | 0.812 | 0.905
567 | 0.099 | 0.201 | 0.29239 | 0.409 | 0.514 | 0.582 | 0.709 | 0.813 | 0.907
568 | 0.099 | 0.201 | 0.29334 | 0.41 | 0.515 | 0.583 | 0.711 | 0.814 | 0.909
569 | 0.099 | 0.201 | 0.29441 | 0.411 | 0.516 | 0.583 | 0.712 | 0.815 | 0.91
570 | 0.099 | 0.201 | 0.29542 | 0.412 | 0.517 | 0.584 | 0.713 | 0.816 | 0.912
571 | 0.099 | 0.2 | 0.29649 | 0.413 | 0.517 | 0.585 | 0.714 | 0.817 | 0.913
572 | 0.099 | 0.2 | 0.29757 | 0.414 | 0.519 | 0.586 | 0.715 | 0.819 | 0.915
573 | 0.1 | 0.2 | 0.2987 | 0.416 | 0.52 | 0.587 | 0.716 | 0.82 | 0.916
574 | 0.1 | 0.2 | 0.29985 | 0.417 | 0.521 | 0.588 | 0.718 | 0.821 | 0.918
575 | 0.1 | 0.2 | 0.30095 | 0.419 | 0.522 | 0.589 | 0.719 | 0.823 | 0.92
576 | 0.101 | 0.2 | 0.30206 | 0.42 | 0.523 | 0.591 | 0.721 | 0.825 | 0.922
577 | 0.101 | 0.2 | 0.30309 | 0.422 | 0.524 | 0.592 | 0.722 | 0.827 | 0.925
578 | 0.101 | 0.2 | 0.30418 | 0.424 | 0.525 | 0.594 | 0.724 | 0.829 | 0.927
579 | 0.102 | 0.2 | 0.30517 | 0.425 | 0.526 | 0.595 | 0.725 | 0.831 | 0.929
580 | 0.102 | 0.2 | 0.30622 | 0.427 | 0.527 | 0.597 | 0.727 | 0.833 | 0.931
581 | 0.102 | 0.2 | 0.30716 | 0.428 | 0.529 | 0.598 | 0.728 | 0.835 | 0.933
582 | 0.103 | 0.199 | 0.30811 | 0.43 | 0.53 | 0.599 | 0.73 | 0.837 | 0.936
583 | 0.103 | 0.199 | 0.30897 | 0.432 | 0.531 | 0.6 | 0.732 | 0.839 | 0.938
584 | 0.103 | 0.199 | 0.30986 | 0.434 | 0.533 | 0.602 | 0.734 | 0.841 | 0.941
585 | 0.104 | 0.199 | 0.31061 | 0.436 | 0.534 | 0.603 | 0.736 | 0.843 | 0.943
586 | 0.104 | 0.199 | 0.31142 | 0.438 | 0.534 | 0.604 | 0.738 | 0.845 | 0.945
587 | 0.105 | 0.199 | 0.31213 | 0.44 | 0.535 | 0.605 | 0.739 | 0.847 | 0.947
588 | 0.105 | 0.199 | 0.31277 | 0.441 | 0.536 | 0.606 | 0.741 | 0.848 | 0.948
589 | 0.105 | 0.199 | 0.31331 | 0.442 | 0.537 | 0.607 | 0.742 | 0.85 | 0.949
590 | 0.105 | 0.199 | 0.31379 | 0.444 | 0.538 | 0.608 | 0.743 | 0.851 | 0.95
591 | 0.106 | 0.199 | 0.31418 | 0.445 | 0.538 | 0.609 | 0.743 | 0.852 | 0.951
592 | 0.106 | 0.199 | 0.31446 | 0.446 | 0.539 | 0.61 | 0.744 | 0.852 | 0.953
593 | 0.106 | 0.199 | 0.31471 | 0.447 | 0.539 | 0.611 | 0.745 | 0.853 | 0.953
594 | 0.107 | 0.199 | 0.31486 | 0.448 | 0.54 | 0.611 | 0.746 | 0.854 | 0.954
595 | 0.107 | 0.199 | 0.31498 | 0.448 | 0.54 | 0.611 | 0.746 | 0.854 | 0.954
596 | 0.107 | 0.199 | 0.315 | 0.449 | 0.54 | 0.612 | 0.746 | 0.854 | 0.954
597 | 0.107 | 0.199 | 0.31494 | 0.449 | 0.54 | 0.612 | 0.746 | 0.855 | 0.954
598 | 0.106 | 0.198 | 0.31484 | 0.449 | 0.541 | 0.612 | 0.746 | 0.855 | 0.953
599 | 0.107 | 0.198 | 0.3147 | 0.45 | 0.541 | 0.612 | 0.746 | 0.855 | 0.953
600 | 0.107 | 0.198 | 0.3145 | 0.45 | 0.54 | 0.611 | 0.746 | 0.855 | 0.952
601 | 0.107 | 0.198 | 0.31421 | 0.45 | 0.54 | 0.611 | 0.746 | 0.855 | 0.952
602 | 0.107 | 0.198 | 0.31394 | 0.45 | 0.54 | 0.611 | 0.746 | 0.854 | 0.951
603 | 0.107 | 0.198 | 0.3136 | 0.45 | 0.539 | 0.611 | 0.746 | 0.854 | 0.951
604 | 0.107 | 0.198 | 0.31327 | 0.45 | 0.539 | 0.611 | 0.745 | 0.854 | 0.95
605 | 0.108 | 0.198 | 0.31292 | 0.45 | 0.539 | 0.61 | 0.745 | 0.854 | 0.95
606 | 0.108 | 0.198 | 0.31252 | 0.451 | 0.538 | 0.61 | 0.745 | 0.853 | 0.949
607 | 0.108 | 0.198 | 0.31212 | 0.451 | 0.538 | 0.61 | 0.744 | 0.853 | 0.948
608 | 0.108 | 0.198 | 0.31174 | 0.451 | 0.537 | 0.609 | 0.744 | 0.852 | 0.947
609 | 0.107 | 0.198 | 0.31139 | 0.451 | 0.537 | 0.609 | 0.743 | 0.852 | 0.946
610 | 0.107 | 0.198 | 0.31103 | 0.45 | 0.536 | 0.609 | 0.743 | 0.851 | 0.944
611 | 0.108 | 0.198 | 0.3107 | 0.45 | 0.536 | 0.608 | 0.742 | 0.851 | 0.944
612 | 0.108 | 0.198 | 0.31036 | 0.45 | 0.535 | 0.608 | 0.742 | 0.85 | 0.943
613 | 0.108 | 0.198 | 0.31 | 0.45 | 0.535 | 0.607 | 0.742 | 0.85 | 0.942
614 | 0.108 | 0.198 | 0.30966 | 0.45 | 0.535 | 0.607 | 0.741 | 0.849 | 0.941
615 | 0.108 | 0.198 | 0.30918 | 0.45 | 0.535 | 0.607 | 0.741 | 0.849 | 0.94
616 | 0.108 | 0.198 | 0.30887 | 0.45 | 0.535 | 0.607 | 0.741 | 0.849 | 0.939
617 | 0.108 | 0.198 | 0.30852 | 0.45 | 0.534 | 0.607 | 0.74 | 0.849 | 0.938
618 | 0.108 | 0.198 | 0.30824 | 0.45 | 0.534 | 0.606 | 0.74 | 0.848 | 0.937
619 | 0.108 | 0.198 | 0.30787 | 0.45 | 0.533 | 0.606 | 0.74 | 0.848 | 0.936
620 | 0.108 | 0.198 | 0.30773 | 0.45 | 0.533 | 0.606 | 0.739 | 0.848 | 0.935
621 | 0.108 | 0.198 | 0.30751 | 0.45 | 0.532 | 0.606 | 0.739 | 0.848 | 0.935
622 | 0.108 | 0.198 | 0.30741 | 0.45 | 0.532 | 0.606 | 0.739 | 0.848 | 0.934
623 | 0.108 | 0.198 | 0.30721 | 0.451 | 0.532 | 0.606 | 0.74 | 0.848 | 0.934
624 | 0.108 | 0.198 | 0.30719 | 0.451 | 0.532 | 0.606 | 0.74 | 0.848 | 0.933
625 | 0.108 | 0.198 | 0.30718 | 0.452 | 0.532 | 0.606 | 0.74 | 0.848 | 0.933
626 | 0.109 | 0.198 | 0.30717 | 0.452 | 0.532 | 0.606 | 0.741 | 0.848 | 0.933
627 | 0.109 | 0.197 | 0.30721 | 0.453 | 0.532 | 0.606 | 0.741 | 0.848 | 0.933
628 | 0.109 | 0.197 | 0.30736 | 0.453 | 0.533 | 0.607 | 0.741 | 0.849 | 0.933
629 | 0.109 | 0.197 | 0.30745 | 0.454 | 0.533 | 0.608 | 0.742 | 0.849 | 0.933
630 | 0.11 | 0.197 | 0.3076 | 0.455 | 0.533 | 0.608 | 0.742 | 0.851 | 0.934
631 | 0.11 | 0.197 | 0.30785 | 0.456 | 0.534 | 0.609 | 0.743 | 0.851 | 0.934
632 | 0.11 | 0.197 | 0.30808 | 0.457 | 0.534 | 0.609 | 0.744 | 0.852 | 0.935
633 | 0.11 | 0.197 | 0.30834 | 0.458 | 0.534 | 0.61 | 0.745 | 0.853 | 0.935
634 | 0.11 | 0.197 | 0.30864 | 0.459 | 0.534 | 0.61 | 0.746 | 0.854 | 0.936
635 | 0.11 | 0.197 | 0.30892 | 0.46 | 0.535 | 0.611 | 0.746 | 0.854 | 0.937
636 | 0.11 | 0.197 | 0.30919 | 0.461 | 0.535 | 0.612 | 0.747 | 0.855 | 0.937
637 | 0.111 | 0.197 | 0.30948 | 0.462 | 0.536 | 0.612 | 0.748 | 0.856 | 0.938
638 | 0.111 | 0.197 | 0.30977 | 0.462 | 0.536 | 0.613 | 0.749 | 0.857 | 0.938
639 | 0.111 | 0.197 | 0.31013 | 0.463 | 0.537 | 0.614 | 0.749 | 0.858 | 0.938
640 | 0.112 | 0.197 | 0.31045 | 0.465 | 0.537 | 0.614 | 0.75 | 0.86 | 0.939
641 | 0.112 | 0.197 | 0.31077 | 0.466 | 0.538 | 0.615 | 0.751 | 0.861 | 0.94
642 | 0.112 | 0.197 | 0.31102 | 0.467 | 0.538 | 0.616 | 0.752 | 0.862 | 0.941
643 | 0.112 | 0.197 | 0.31129 | 0.468 | 0.538 | 0.617 | 0.753 | 0.862 | 0.942
644 | 0.112 | 0.197 | 0.31152 | 0.469 | 0.539 | 0.617 | 0.753 | 0.863 | 0.942
645 | 0.112 | 0.197 | 0.31167 | 0.47 | 0.539 | 0.618 | 0.754 | 0.863 | 0.943
646 | 0.112 | 0.197 | 0.31187 | 0.471 | 0.54 | 0.618 | 0.754 | 0.864 | 0.943
647 | 0.113 | 0.197 | 0.31213 | 0.472 | 0.54 | 0.618 | 0.755 | 0.865 | 0.943
648 | 0.113 | 0.197 | 0.3123 | 0.473 | 0.54 | 0.619 | 0.756 | 0.867 | 0.943
649 | 0.114 | 0.197 | 0.31237 | 0.474 | 0.54 | 0.619 | 0.757 | 0.868 | 0.943
650 | 0.114 | 0.197 | 0.31252 | 0.475 | 0.541 | 0.62 | 0.758 | 0.869 | 0.944
651 | 0.115 | 0.197 | 0.31249 | 0.475 | 0.541 | 0.621 | 0.758 | 0.869 | 0.944
652 | 0.115 | 0.197 | 0.3124 | 0.476 | 0.541 | 0.621 | 0.759 | 0.869 | 0.943
653 | 0.114 | 0.196 | 0.31226 | 0.476 | 0.541 | 0.622 | 0.759 | 0.869 | 0.943
654 | 0.114 | 0.196 | 0.31211 | 0.477 | 0.541 | 0.622 | 0.758 | 0.869 | 0.942
655 | 0.114 | 0.196 | 0.31183 | 0.477 | 0.541 | 0.622 | 0.758 | 0.869 | 0.941
656 | 0.114 | 0.196 | 0.31161 | 0.478 | 0.541 | 0.622 | 0.758 | 0.869 | 0.941
657 | 0.114 | 0.196 | 0.31126 | 0.478 | 0.54 | 0.622 | 0.759 | 0.869 | 0.94
658 | 0.115 | 0.196 | 0.31082 | 0.478 | 0.54 | 0.622 | 0.759 | 0.869 | 0.94
659 | 0.115 | 0.196 | 0.31031 | 0.479 | 0.54 | 0.622 | 0.759 | 0.869 | 0.939
660 | 0.115 | 0.196 | 0.30978 | 0.479 | 0.54 | 0.622 | 0.759 | 0.869 | 0.938
661 | 0.115 | 0.195 | 0.3091 | 0.479 | 0.539 | 0.621 | 0.759 | 0.869 | 0.937
662 | 0.115 | 0.196 | 0.30855 | 0.479 | 0.539 | 0.621 | 0.758 | 0.868 | 0.935
663 | 0.115 | 0.196 | 0.30793 | 0.479 | 0.538 | 0.621 | 0.758 | 0.868 | 0.934
664 | 0.115 | 0.196 | 0.30734 | 0.479 | 0.537 | 0.62 | 0.757 | 0.868 | 0.933
665 | 0.116 | 0.196 | 0.30674 | 0.479 | 0.537 | 0.62 | 0.757 | 0.867 | 0.931
666 | 0.116 | 0.196 | 0.30604 | 0.479 | 0.536 | 0.62 | 0.756 | 0.867 | 0.929
667 | 0.115 | 0.196 | 0.30518 | 0.478 | 0.535 | 0.619 | 0.756 | 0.866 | 0.927
668 | 0.115 | 0.196 | 0.30433 | 0.478 | 0.535 | 0.619 | 0.755 | 0.865 | 0.925
669 | 0.115 | 0.195 | 0.30324 | 0.477 | 0.534 | 0.618 | 0.754 | 0.863 | 0.922
670 | 0.115 | 0.195 | 0.30206 | 0.477 | 0.533 | 0.617 | 0.753 | 0.862 | 0.92
671 | 0.115 | 0.195 | 0.3008 | 0.476 | 0.532 | 0.616 | 0.752 | 0.861 | 0.917
672 | 0.115 | 0.196 | 0.29946 | 0.475 | 0.531 | 0.615 | 0.751 | 0.86 | 0.914
673 | 0.115 | 0.196 | 0.29802 | 0.475 | 0.53 | 0.614 | 0.749 | 0.858 | 0.912
674 | 0.115 | 0.196 | 0.29653 | 0.474 | 0.529 | 0.613 | 0.748 | 0.857 | 0.909
675 | 0.115 | 0.196 | 0.29491 | 0.473 | 0.527 | 0.612 | 0.746 | 0.856 | 0.906
676 | 0.115 | 0.196 | 0.29328 | 0.472 | 0.526 | 0.611 | 0.745 | 0.854 | 0.903
677 | 0.115 | 0.195 | 0.29156 | 0.471 | 0.525 | 0.61 | 0.744 | 0.853 | 0.9
678 | 0.115 | 0.195 | 0.28972 | 0.47 | 0.523 | 0.609 | 0.742 | 0.851 | 0.897
679 | 0.115 | 0.195 | 0.28791 | 0.469 | 0.522 | 0.607 | 0.741 | 0.849 | 0.893
680 | 0.115 | 0.195 | 0.28613 | 0.468 | 0.52 | 0.606 | 0.74 | 0.848 | 0.89
681 | 0.115 | 0.195 | 0.28427 | 0.467 | 0.518 | 0.605 | 0.738 | 0.846 | 0.886
682 | 0.115 | 0.195 | 0.28246 | 0.466 | 0.517 | 0.604 | 0.736 | 0.844 | 0.882
683 | 0.115 | 0.195 | 0.28061 | 0.465 | 0.516 | 0.602 | 0.735 | 0.842 | 0.879
684 | 0.115 | 0.195 | 0.27877 | 0.464 | 0.514 | 0.601 | 0.733 | 0.84 | 0.876
685 | 0.115 | 0.195 | 0.27682 | 0.463 | 0.513 | 0.6 | 0.732 | 0.838 | 0.873
686 | 0.114 | 0.195 | 0.2749 | 0.462 | 0.511 | 0.598 | 0.731 | 0.836 | 0.87
687 | 0.115 | 0.195 | 0.273 | 0.461 | 0.51 | 0.597 | 0.729 | 0.835 | 0.867
688 | 0.115 | 0.195 | 0.2713 | 0.46 | 0.508 | 0.596 | 0.728 | 0.833 | 0.863
689 | 0.115 | 0.195 | 0.26955 | 0.46 | 0.507 | 0.596 | 0.726 | 0.832 | 0.86
690 | 0.114 | 0.195 | 0.26786 | 0.459 | 0.505 | 0.595 | 0.725 | 0.831 | 0.857
691 | 0.114 | 0.194 | 0.26633 | 0.458 | 0.504 | 0.594 | 0.724 | 0.83 | 0.854
692 | 0.114 | 0.194 | 0.26474 | 0.457 | 0.503 | 0.594 | 0.722 | 0.828 | 0.851
693 | 0.114 | 0.194 | 0.26319 | 0.456 | 0.502 | 0.593 | 0.722 | 0.827 | 0.848
694 | 0.114 | 0.194 | 0.26172 | 0.455 | 0.5 | 0.592 | 0.721 | 0.826 | 0.846
695 | 0.114 | 0.194 | 0.26037 | 0.455 | 0.499 | 0.591 | 0.721 | 0.825 | 0.844
696 | 0.114 | 0.194 | 0.25902 | 0.455 | 0.499 | 0.591 | 0.721 | 0.825 | 0.841
697 | 0.114 | 0.194 | 0.25768 | 0.455 | 0.498 | 0.59 | 0.72 | 0.824 | 0.839
698 | 0.114 | 0.194 | 0.25635 | 0.455 | 0.497 | 0.59 | 0.719 | 0.823 | 0.837
699 | 0.114 | 0.194 | 0.25521 | 0.454 | 0.497 | 0.59 | 0.719 | 0.823 | 0.835
700 | 0.113 | 0.194 | 0.25397 | 0.454 | 0.496 | 0.589 | 0.718 | 0.822 | 0.834