## Sheet1
Wavelength | Rp | Rs | Rs-Rp | Tp | Ts | Ts-Tp
(nm) | (%) | (%) | (%) | (%) | (%) | (%)
650 | 3.47909 | 20.2064 | 16.72731 | 90.70463 | 92.10086 | 1.39623
651 | 3.20347 | 21.44836 | 18.24489 | 90.81929 | 91.02038 | 0.20109
652 | 2.92624 | 22.53379 | 19.60755 | 90.99434 | 89.62194 | -1.3724
653 | 2.64676 | 23.45035 | 20.80359 | 91.24428 | 88.05698 | -3.1873 | Non-Polarized Beamsplitter Cube R:T=10:90, N-BK7, A Coating: 700 nm-1100 nm This file indicates a typical data and there may be differences between product batches. If you have any questions, please contact LBTEK Technical Support. To quote this data, please indicate that the data source is from LBTEK.
654 | 2.379 | 24.20056 | 21.82156 | 91.55219 | 86.42612 | -5.12607
655 | 2.12639 | 24.77028 | 22.64389 | 91.90124 | 84.776 | -7.12524
656 | 1.8971 | 25.17812 | 23.28102 | 92.2392 | 83.12604 | -9.11316
657 | 1.69287 | 25.43191 | 23.73904 | 92.60192 | 81.53828 | -11.06364
658 | 1.52183 | 25.54565 | 24.02382 | 92.95052 | 80.02029 | -12.93023
659 | 1.3825 | 25.53544 | 24.15294 | 93.34165 | 78.64887 | -14.69278
660 | 1.28173 | 25.38407 | 24.10234 | 93.703 | 77.38386 | -16.31914
661 | 1.2194 | 25.09456 | 23.87516 | 94.07938 | 76.23259 | -17.84679
662 | 1.19752 | 24.70124 | 23.50372 | 94.45108 | 75.25589 | -19.19519 | LBTEK Mall：www.lbtek.com Tel：400-060-6986 LBTEK Technical Support E-mail：service@lbtek.com
663 | 1.21551 | 24.19948 | 22.98397 | 94.82246 | 74.43081 | -20.39165
664 | 1.27183 | 23.59899 | 22.32716 | 95.22904 | 73.77675 | -21.45229
665 | 1.36665 | 22.91234 | 21.54569 | 95.63093 | 73.26692 | -22.36401
666 | 1.50057 | 22.1524 | 20.65183 | 95.98634 | 72.89259 | -23.09375
667 | 1.67088 | 21.3454 | 19.67452 | 96.30654 | 72.72816 | -23.57838
668 | 1.87673 | 20.49283 | 18.6161 | 96.64754 | 72.70344 | -23.9441
669 | 2.11114 | 19.59567 | 17.48453 | 96.96233 | 72.80951 | -24.15282
670 | 2.37583 | 18.66394 | 16.28811 | 97.19806 | 73.02677 | -24.17129
671 | 2.66779 | 17.71258 | 15.04479 | 97.35765 | 73.35797 | -23.99968
672 | 2.98289 | 16.76411 | 13.78122 | 97.51774 | 73.78232 | -23.73542
673 | 3.32012 | 15.82071 | 12.50059 | 97.66706 | 74.33391 | -23.33315
674 | 3.67992 | 14.91623 | 11.23631 | 97.73863 | 74.97644 | -22.76219
675 | 4.05447 | 14.04248 | 9.98801 | 97.8017 | 75.69113 | -22.11057
676 | 4.44034 | 13.23375 | 8.79341 | 97.80313 | 76.51697 | -21.28616
677 | 4.83354 | 12.47147 | 7.63793 | 97.75513 | 77.39315 | -20.36198
678 | 5.22563 | 11.77379 | 6.54816 | 97.7158 | 78.35448 | -19.36132
679 | 5.61422 | 11.13761 | 5.52339 | 97.64017 | 79.31523 | -18.32494
680 | 5.99791 | 10.56375 | 4.56584 | 97.51709 | 80.28719 | -17.2299
681 | 6.37827 | 10.07214 | 3.69387 | 97.30531 | 81.27757 | -16.02774
682 | 6.74611 | 9.64711 | 2.901 | 97.08118 | 82.27351 | -14.80767
683 | 7.10519 | 9.31337 | 2.20818 | 96.80204 | 83.23658 | -13.56546
684 | 7.44621 | 9.04856 | 1.60235 | 96.46065 | 84.16935 | -12.2913
685 | 7.77162 | 8.85732 | 1.0857 | 96.13811 | 85.05386 | -11.08425
686 | 8.07782 | 8.7414 | 0.66358 | 95.82158 | 85.90915 | -9.91243
687 | 8.35926 | 8.67586 | 0.3166 | 95.49548 | 86.74741 | -8.74807
688 | 8.61691 | 8.66243 | 0.04552 | 95.15436 | 87.51391 | -7.64045
689 | 8.85012 | 8.69074 | -0.15938 | 94.793 | 88.26529 | -6.52771
690 | 9.0589 | 8.75973 | -0.29917 | 94.37972 | 88.93937 | -5.44035
691 | 9.24274 | 8.86324 | -0.3795 | 93.92971 | 89.52777 | -4.40194
692 | 9.40127 | 9.00482 | -0.39645 | 93.53905 | 90.03059 | -3.50846
693 | 9.53698 | 9.17262 | -0.36436 | 93.159 | 90.4349 | -2.7241
694 | 9.64572 | 9.35458 | -0.29114 | 92.7969 | 90.77622 | -2.02068
695 | 9.73407 | 9.56226 | -0.17181 | 92.45506 | 90.96376 | -1.4913
696 | 9.79683 | 9.77652 | -0.02031 | 92.18703 | 91.09971 | -1.08732
697 | 9.84778 | 9.99103 | 0.14325 | 91.86552 | 91.16793 | -0.69759
698 | 9.87117 | 10.20526 | 0.33409 | 91.49644 | 91.19456 | -0.30188
699 | 9.87124 | 10.40245 | 0.53121 | 91.18506 | 91.14041 | -0.04465
700 | 9.85532 | 10.58753 | 0.73221 | 90.85527 | 91.01747 | 0.1622
701 | 9.82297 | 10.76143 | 0.93846 | 90.56085 | 90.92714 | 0.36629
702 | 9.76702 | 10.90731 | 1.14029 | 90.29715 | 90.74085 | 0.4437
703 | 9.70077 | 11.04242 | 1.34165 | 90.11323 | 90.59153 | 0.4783
704 | 9.62395 | 11.15716 | 1.53321 | 89.92789 | 90.43449 | 0.5066
705 | 9.53228 | 11.26358 | 1.7313 | 89.77675 | 90.28294 | 0.50619
706 | 9.43536 | 11.34487 | 1.90951 | 89.67603 | 90.08659 | 0.41056
707 | 9.33769 | 11.41723 | 2.07954 | 89.56392 | 89.87034 | 0.30642
708 | 9.2287 | 11.46075 | 2.23205 | 89.46841 | 89.70523 | 0.23682
709 | 9.11241 | 11.48881 | 2.3764 | 89.37048 | 89.44293 | 0.07245
710 | 8.99533 | 11.50602 | 2.51069 | 89.31872 | 89.16845 | -0.15027
711 | 8.88126 | 11.48652 | 2.60526 | 89.25412 | 88.87128 | -0.38284
712 | 8.76241 | 11.4612 | 2.69879 | 89.22017 | 88.64874 | -0.57143
713 | 8.64799 | 11.41469 | 2.7667 | 89.24971 | 88.42043 | -0.82928
714 | 8.5387 | 11.34406 | 2.80536 | 89.30082 | 88.2339 | -1.06692
715 | 8.43558 | 11.2576 | 2.82202 | 89.39719 | 88.13819 | -1.259
716 | 8.33524 | 11.1454 | 2.81016 | 89.42065 | 88.03239 | -1.38826
717 | 8.24499 | 11.0288 | 2.78381 | 89.47605 | 87.94861 | -1.52744
718 | 8.17669 | 10.89747 | 2.72078 | 89.52689 | 87.8489 | -1.67799
719 | 8.11446 | 10.77382 | 2.65936 | 89.55235 | 87.79898 | -1.75337
720 | 8.05521 | 10.64233 | 2.58712 | 89.64653 | 87.74025 | -1.90628
721 | 8.00949 | 10.51313 | 2.50364 | 89.7779 | 87.65951 | -2.11839
722 | 7.96757 | 10.3694 | 2.40183 | 89.94931 | 87.65842 | -2.29089
723 | 7.93704 | 10.21369 | 2.27665 | 90.06993 | 87.74175 | -2.32818
724 | 7.92664 | 10.06404 | 2.1374 | 90.24823 | 87.83169 | -2.41654
725 | 7.92199 | 9.90653 | 1.98454 | 90.34092 | 87.92721 | -2.41371
726 | 7.92542 | 9.74198 | 1.81656 | 90.44596 | 88.08005 | -2.36591
727 | 7.94372 | 9.58362 | 1.6399 | 90.50862 | 88.19344 | -2.31518
728 | 7.97586 | 9.43205 | 1.45619 | 90.57131 | 88.30225 | -2.26906
729 | 8.01494 | 9.2889 | 1.27396 | 90.72794 | 88.34652 | -2.38142
730 | 8.05585 | 9.14625 | 1.0904 | 90.86699 | 88.42455 | -2.44244
731 | 8.10754 | 9.00921 | 0.90167 | 91.01877 | 88.50581 | -2.51296
732 | 8.18336 | 8.86836 | 0.685 | 91.16797 | 88.56927 | -2.5987
733 | 8.26622 | 8.73728 | 0.47106 | 91.21482 | 88.70826 | -2.50656
734 | 8.34954 | 8.63156 | 0.28202 | 91.26254 | 88.90042 | -2.36212
735 | 8.4377 | 8.53244 | 0.09474 | 91.31984 | 89.1104 | -2.20944
736 | 8.52754 | 8.44371 | -0.08383 | 91.35306 | 89.29965 | -2.05341
737 | 8.6137 | 8.36826 | -0.24544 | 91.3261 | 89.54427 | -1.78183
738 | 8.71045 | 8.29967 | -0.41078 | 91.32838 | 89.71016 | -1.61822
739 | 8.80901 | 8.25717 | -0.55184 | 91.32842 | 89.87036 | -1.45806
740 | 8.91995 | 8.21986 | -0.70009 | 91.38386 | 89.941 | -1.44286
741 | 9.02125 | 8.18734 | -0.83391 | 91.41516 | 90.05246 | -1.3627
742 | 9.12502 | 8.18492 | -0.9401 | 91.42581 | 90.20297 | -1.22284
743 | 9.23317 | 8.19472 | -1.03845 | 91.4399 | 90.30379 | -1.13611
744 | 9.32989 | 8.22636 | -1.10353 | 91.40472 | 90.4238 | -0.98092
745 | 9.42654 | 8.26975 | -1.15679 | 91.31673 | 90.54677 | -0.76996
746 | 9.53133 | 8.32874 | -1.20259 | 91.20183 | 90.63994 | -0.56189
747 | 9.62188 | 8.38929 | -1.23259 | 91.11089 | 90.71145 | -0.39944
748 | 9.70417 | 8.45931 | -1.24486 | 91.00358 | 90.80795 | -0.19563
749 | 9.78647 | 8.52458 | -1.26189 | 90.97024 | 90.88918 | -0.08106
750 | 9.86261 | 8.60411 | -1.2585 | 90.92926 | 90.98468 | 0.05542
751 | 9.93275 | 8.7171 | -1.21565 | 90.89869 | 91.07695 | 0.17826
752 | 9.99352 | 8.83822 | -1.1553 | 90.83306 | 91.15073 | 0.31767
753 | 10.04407 | 8.97973 | -1.06434 | 90.76596 | 91.2079 | 0.44194
754 | 10.10275 | 9.14121 | -0.96154 | 90.62263 | 91.15106 | 0.52843
755 | 10.14584 | 9.30198 | -0.84386 | 90.5281 | 91.11797 | 0.58987
756 | 10.18704 | 9.48491 | -0.70213 | 90.36117 | 91.05203 | 0.69086
757 | 10.21122 | 9.64615 | -0.56507 | 90.26372 | 91.02711 | 0.76339
758 | 10.2382 | 9.81424 | -0.42396 | 90.17336 | 91.032 | 0.85864
759 | 10.24616 | 9.98047 | -0.26569 | 90.01318 | 91.02077 | 1.00759
760 | 10.25348 | 10.14367 | -0.10981 | 89.91624 | 91.03361 | 1.11737
761 | 10.26 | 10.32848 | 0.06848 | 89.83968 | 91.02371 | 1.18403
762 | 10.25721 | 10.49642 | 0.23921 | 89.70597 | 90.99576 | 1.28979
763 | 10.24781 | 10.66428 | 0.41647 | 89.65065 | 90.81757 | 1.16692
764 | 10.21593 | 10.82663 | 0.6107 | 89.54726 | 90.71624 | 1.16898
765 | 10.18324 | 10.9806 | 0.79736 | 89.454 | 90.58533 | 1.13133
766 | 10.16366 | 11.1499 | 0.98624 | 89.41845 | 90.44785 | 1.0294
767 | 10.13374 | 11.29236 | 1.15862 | 89.36145 | 90.30741 | 0.94596
768 | 10.09966 | 11.43758 | 1.33792 | 89.3178 | 90.20057 | 0.88277
769 | 10.06097 | 11.57897 | 1.518 | 89.29383 | 90.10293 | 0.8091
770 | 10.01519 | 11.70928 | 1.69409 | 89.17346 | 89.93186 | 0.7584
771 | 9.95394 | 11.86521 | 1.91127 | 89.08228 | 89.74761 | 0.66533
772 | 9.8994 | 12.00324 | 2.10384 | 89.04587 | 89.59845 | 0.55258
773 | 9.83208 | 12.12862 | 2.29654 | 88.92834 | 89.4494 | 0.52106
774 | 9.74952 | 12.22017 | 2.47065 | 88.94456 | 89.24451 | 0.29995
775 | 9.68707 | 12.30954 | 2.62247 | 88.90076 | 89.04076 | 0.14
776 | 9.61463 | 12.37301 | 2.75838 | 88.90584 | 88.90027 | -0.00557
777 | 9.54111 | 12.42164 | 2.88053 | 88.99131 | 88.61962 | -0.37169
778 | 9.46387 | 12.47581 | 3.01194 | 88.99022 | 88.47867 | -0.51155
779 | 9.38492 | 12.52503 | 3.14011 | 88.97542 | 88.40316 | -0.57226
780 | 9.31193 | 12.57495 | 3.26302 | 88.97619 | 88.28782 | -0.68837
781 | 9.24159 | 12.60918 | 3.36759 | 89.01334 | 88.11533 | -0.89801
782 | 9.17034 | 12.6219 | 3.45156 | 89.07396 | 87.96881 | -1.10515
783 | 9.10912 | 12.60728 | 3.49816 | 89.13008 | 87.88955 | -1.24053
784 | 9.04399 | 12.56074 | 3.51675 | 89.14274 | 87.8136 | -1.32914
785 | 8.98168 | 12.51739 | 3.53571 | 89.11155 | 87.60958 | -1.50197
786 | 8.92052 | 12.4541 | 3.53358 | 89.18046 | 87.45733 | -1.72313
787 | 8.86062 | 12.37698 | 3.51636 | 89.13196 | 87.36541 | -1.76655
788 | 8.79818 | 12.30843 | 3.51025 | 89.18967 | 87.23313 | -1.95654
789 | 8.75486 | 12.23527 | 3.48041 | 89.18742 | 87.08076 | -2.10666
790 | 8.70501 | 12.15278 | 3.44777 | 89.23171 | 86.959 | -2.27271
791 | 8.63746 | 12.0652 | 3.42774 | 89.39953 | 86.7813 | -2.61823
792 | 8.57554 | 11.946 | 3.37046 | 89.47312 | 86.70334 | -2.76978
793 | 8.53491 | 11.8331 | 3.29819 | 89.56792 | 86.76023 | -2.80769
794 | 8.49491 | 11.7001 | 3.20519 | 89.68419 | 86.84079 | -2.8434
795 | 8.4645 | 11.58052 | 3.11602 | 89.75538 | 86.86706 | -2.88832
796 | 8.43412 | 11.41582 | 2.9817 | 89.84603 | 86.79247 | -3.05356
797 | 8.40697 | 11.23058 | 2.82361 | 89.93633 | 86.75267 | -3.18366
798 | 8.37175 | 11.06767 | 2.69592 | 90.01588 | 86.67952 | -3.33636
799 | 8.33594 | 10.88413 | 2.54819 | 90.07691 | 86.58945 | -3.48746
800 | 8.31019 | 10.70608 | 2.39589 | 90.16461 | 86.59211 | -3.5725
801 | 8.28451 | 10.52452 | 2.24001 | 90.207 | 86.60128 | -3.60572
802 | 8.26235 | 10.37108 | 2.10873 | 90.27995 | 86.73333 | -3.54662
803 | 8.24816 | 10.20471 | 1.95655 | 90.34684 | 86.77172 | -3.57512
804 | 8.25197 | 10.04986 | 1.79789 | 90.41774 | 86.86284 | -3.5549
805 | 8.24863 | 9.90358 | 1.65495 | 90.58825 | 86.96061 | -3.62764
806 | 8.24556 | 9.71805 | 1.47249 | 90.72634 | 87.07412 | -3.65222
807 | 8.24546 | 9.53714 | 1.29168 | 90.86284 | 87.27264 | -3.5902
808 | 8.24634 | 9.34754 | 1.1012 | 91.0656 | 87.44482 | -3.62078
809 | 8.25267 | 9.18116 | 0.92849 | 91.00823 | 87.62755 | -3.38068
810 | 8.26605 | 9.00224 | 0.73619 | 91.02082 | 87.81312 | -3.2077
811 | 8.27716 | 8.82512 | 0.54796 | 90.94538 | 87.98082 | -2.96456
812 | 8.28225 | 8.67634 | 0.39409 | 90.92807 | 88.10155 | -2.82652
813 | 8.28715 | 8.52209 | 0.23494 | 90.90661 | 88.24582 | -2.66079
814 | 8.29527 | 8.37642 | 0.08115 | 90.90391 | 88.26559 | -2.63832
815 | 8.29496 | 8.22848 | -0.06648 | 90.9538 | 88.27795 | -2.67585
816 | 8.29875 | 8.11061 | -0.18814 | 91.07919 | 88.54311 | -2.53608
817 | 8.30268 | 8.00071 | -0.30197 | 91.22622 | 88.69632 | -2.5299
818 | 8.3157 | 7.89745 | -0.41825 | 91.29535 | 88.98825 | -2.3071
819 | 8.34796 | 7.78618 | -0.56178 | 91.28382 | 89.25513 | -2.02869
820 | 8.37369 | 7.68551 | -0.68818 | 91.26337 | 89.47692 | -1.78645
821 | 8.38657 | 7.5847 | -0.80187 | 91.24417 | 89.70695 | -1.53722
822 | 8.40428 | 7.49061 | -0.91367 | 91.35174 | 89.84345 | -1.50829
823 | 8.43231 | 7.41537 | -1.01694 | 91.34162 | 89.99761 | -1.34401
824 | 8.45713 | 7.3346 | -1.12253 | 91.46892 | 90.06503 | -1.40389
825 | 8.49665 | 7.2933 | -1.20335 | 91.45201 | 90.1031 | -1.34891
826 | 8.52023 | 7.23809 | -1.28214 | 91.49286 | 90.17299 | -1.31987
827 | 8.51992 | 7.18737 | -1.33255 | 91.53407 | 90.37996 | -1.15411
828 | 8.51792 | 7.13806 | -1.37986 | 91.49095 | 90.3668 | -1.12415
829 | 8.51303 | 7.08357 | -1.42946 | 91.53574 | 90.43606 | -1.09968
830 | 8.4989 | 7.03134 | -1.46756 | 91.61244 | 90.54978 | -1.06266
831 | 8.49825 | 7.00742 | -1.49083 | 91.58127 | 90.68527 | -0.896
832 | 8.50334 | 6.98015 | -1.52319 | 91.54425 | 90.87458 | -0.66967
833 | 8.53742 | 7.00039 | -1.53703 | 91.59425 | 91.11255 | -0.4817
834 | 8.56571 | 7.04113 | -1.52458 | 91.64854 | 91.37163 | -0.27691
835 | 8.60475 | 7.04218 | -1.56257 | 91.65494 | 91.59864 | -0.0563
836 | 8.59871 | 7.06893 | -1.52978 | 91.67707 | 91.68558 | 0.00851
837 | 8.57907 | 7.06823 | -1.51084 | 91.6209 | 91.69102 | 0.07012
838 | 8.55311 | 7.10987 | -1.44324 | 91.57585 | 91.75662 | 0.18077
839 | 8.56668 | 7.15063 | -1.41605 | 91.40723 | 91.80013 | 0.3929
840 | 8.58427 | 7.1769 | -1.40737 | 91.34167 | 91.79547 | 0.4538
841 | 8.5631 | 7.25037 | -1.31273 | 91.28962 | 91.8694 | 0.57978
842 | 8.58191 | 7.29954 | -1.28237 | 91.15881 | 91.87589 | 0.71708
843 | 8.57496 | 7.35174 | -1.22322 | 91.24224 | 91.98481 | 0.74257
844 | 8.61067 | 7.33154 | -1.27913 | 91.48232 | 92.18701 | 0.70469
845 | 8.62929 | 7.29701 | -1.33228 | 91.60523 | 92.35218 | 0.74695
846 | 8.6013 | 7.26715 | -1.33415 | 91.53544 | 92.46284 | 0.9274
847 | 8.55564 | 7.34379 | -1.21185 | 91.51604 | 92.44204 | 0.926
848 | 8.52775 | 7.46635 | -1.0614 | 91.42967 | 92.48438 | 1.05471
849 | 8.43951 | 7.589 | -0.85051 | 91.27037 | 92.47078 | 1.20041
850 | 8.33774 | 7.78327 | -0.55447 | 91.20855 | 92.43848 | 1.22993
851 | 8.21033 | 7.92046 | -0.28987 | 91.12843 | 92.23015 | 1.10172
852 | 8.15241 | 8.05966 | -0.09275 | 91.01921 | 92.19233 | 1.17312
853 | 8.19916 | 8.11042 | -0.08874 | 90.83605 | 92.10795 | 1.2719
854 | 8.27626 | 8.08482 | -0.19144 | 90.85363 | 92.02948 | 1.17585
855 | 8.34221 | 8.06699 | -0.27522 | 90.87548 | 92.02206 | 1.14658
856 | 8.43506 | 8.09733 | -0.33773 | 90.84829 | 91.98141 | 1.13312
857 | 8.48046 | 8.12259 | -0.35787 | 90.82825 | 91.82594 | 0.99769
858 | 8.53326 | 8.15397 | -0.37929 | 90.91543 | 91.77866 | 0.86323
859 | 8.54842 | 8.21606 | -0.33236 | 91.01715 | 91.72853 | 0.71138
860 | 8.49558 | 8.26246 | -0.23312 | 91.00689 | 91.66927 | 0.66238
861 | 8.40267 | 8.34479 | -0.05788 | 91.10928 | 91.62065 | 0.51137
862 | 8.398 | 8.39365 | -0.00435 | 91.09762 | 91.62076 | 0.52314
863 | 8.39464 | 8.40256 | 0.00792 | 91.04211 | 91.6487 | 0.60659
864 | 8.40696 | 8.45557 | 0.04861 | 91.11346 | 91.69265 | 0.57919
865 | 8.30896 | 8.47963 | 0.17067 | 91.14698 | 91.66532 | 0.51834
866 | 8.25343 | 8.46411 | 0.21068 | 91.15872 | 91.67174 | 0.51302
867 | 8.2458 | 8.50085 | 0.25505 | 91.06963 | 91.61363 | 0.544
868 | 8.23146 | 8.49761 | 0.26615 | 91.09361 | 91.48979 | 0.39618
869 | 8.17381 | 8.50184 | 0.32803 | 91.11458 | 91.40825 | 0.29367
870 | 8.09399 | 8.54739 | 0.4534 | 91.10244 | 91.36011 | 0.25767
871 | 8.09214 | 8.55356 | 0.46142 | 91.15682 | 91.30002 | 0.1432
872 | 8.0943 | 8.5528 | 0.4585 | 91.17911 | 91.26688 | 0.08777
873 | 8.15178 | 8.59692 | 0.44514 | 91.15575 | 91.25236 | 0.09661
874 | 8.19627 | 8.63022 | 0.43395 | 91.13988 | 91.19225 | 0.05237
875 | 8.14732 | 8.66255 | 0.51523 | 91.18798 | 91.16946 | -0.01852
876 | 8.07892 | 8.69167 | 0.61275 | 91.14487 | 91.1148 | -0.03007
877 | 8.06863 | 8.70083 | 0.6322 | 91.08711 | 91.09833 | 0.01122
878 | 8.05871 | 8.74097 | 0.68226 | 91.08585 | 91.08533 | -0.00052
879 | 7.97635 | 8.77302 | 0.79667 | 91.11316 | 91.03615 | -0.07701
880 | 7.99675 | 8.75762 | 0.76087 | 91.12253 | 91.06231 | -0.06022
881 | 8.03859 | 8.80273 | 0.76414 | 91.20403 | 91.06122 | -0.14281
882 | 8.14188 | 8.81497 | 0.67309 | 91.22837 | 91.01644 | -0.21193
883 | 8.19866 | 8.83154 | 0.63288 | 91.23463 | 90.92329 | -0.31134
884 | 8.19897 | 8.84588 | 0.64691 | 91.16517 | 90.87608 | -0.28909
885 | 8.18737 | 8.85755 | 0.67018 | 91.20083 | 90.82847 | -0.37236
886 | 8.15304 | 8.83237 | 0.67933 | 91.16808 | 90.804 | -0.36408
887 | 8.13561 | 8.82607 | 0.69046 | 91.11276 | 90.72104 | -0.39172
888 | 8.09688 | 8.83478 | 0.7379 | 91.11314 | 90.70754 | -0.4056
889 | 8.07714 | 8.81088 | 0.73374 | 91.08551 | 90.68705 | -0.39846
890 | 8.0685 | 8.79421 | 0.72571 | 91.11931 | 90.68372 | -0.43559
891 | 8.10308 | 8.77159 | 0.66851 | 91.16949 | 90.66635 | -0.50314
892 | 8.12296 | 8.74438 | 0.62142 | 91.20839 | 90.62755 | -0.58084
893 | 8.1091 | 8.74396 | 0.63486 | 91.22847 | 90.5735 | -0.65497
894 | 8.13545 | 8.73086 | 0.59541 | 91.16339 | 90.56842 | -0.59497
895 | 8.13375 | 8.7445 | 0.61075 | 91.19165 | 90.55477 | -0.63688
896 | 8.13762 | 8.77336 | 0.63574 | 91.15736 | 90.52147 | -0.63589
897 | 8.10642 | 8.77468 | 0.66826 | 91.12 | 90.49669 | -0.62331
898 | 8.10603 | 8.79898 | 0.69295 | 91.09086 | 90.45022 | -0.64064
899 | 8.09122 | 8.82596 | 0.73474 | 91.14556 | 90.44836 | -0.6972
900 | 8.07163 | 8.82484 | 0.75321 | 91.18249 | 90.42212 | -0.76037
901 | 8.07864 | 8.83438 | 0.75574 | 91.19101 | 90.3758 | -0.81521
902 | 8.06571 | 8.87604 | 0.81033 | 91.21737 | 90.34333 | -0.87404
903 | 8.10103 | 8.89717 | 0.79614 | 91.17874 | 90.33371 | -0.84503
904 | 8.10731 | 8.89474 | 0.78743 | 91.18044 | 90.31544 | -0.865
905 | 8.13842 | 8.88913 | 0.75071 | 91.16126 | 90.33038 | -0.83088
906 | 8.13873 | 8.87013 | 0.7314 | 91.14773 | 90.34579 | -0.80194
907 | 8.13131 | 8.87407 | 0.74276 | 91.13514 | 90.35017 | -0.78497
908 | 8.14406 | 8.86988 | 0.72582 | 91.12615 | 90.34035 | -0.7858
909 | 8.18109 | 8.86317 | 0.68208 | 91.16218 | 90.33431 | -0.82787
910 | 8.20006 | 8.86461 | 0.66455 | 91.17026 | 90.32761 | -0.84265
911 | 8.20498 | 8.85479 | 0.64981 | 91.17816 | 90.3353 | -0.84286
912 | 8.27615 | 8.85734 | 0.58119 | 91.14953 | 90.28783 | -0.8617
913 | 8.33447 | 8.87559 | 0.54112 | 91.16054 | 90.27886 | -0.88168
914 | 8.34391 | 8.87738 | 0.53347 | 91.17897 | 90.2821 | -0.89687
915 | 8.34545 | 8.87623 | 0.53078 | 91.14028 | 90.27265 | -0.86763
916 | 8.34034 | 8.89112 | 0.55078 | 91.09082 | 90.25605 | -0.83477
917 | 8.36965 | 8.90786 | 0.53821 | 91.03517 | 90.25841 | -0.77676
918 | 8.37214 | 8.88276 | 0.51062 | 91.00491 | 90.26823 | -0.73668
919 | 8.40052 | 8.85538 | 0.45486 | 90.98455 | 90.21742 | -0.76713
920 | 8.42268 | 8.82451 | 0.40183 | 90.97625 | 90.21065 | -0.7656
921 | 8.42785 | 8.82826 | 0.40041 | 90.97052 | 90.15926 | -0.81126
922 | 8.45765 | 8.8362 | 0.37855 | 91.00849 | 90.14969 | -0.8588
923 | 8.49988 | 8.85723 | 0.35735 | 91.02336 | 90.11328 | -0.91008
924 | 8.51954 | 8.88267 | 0.36313 | 90.98588 | 90.10202 | -0.88386
925 | 8.53666 | 8.90233 | 0.36567 | 90.98485 | 90.07941 | -0.90544
926 | 8.58856 | 8.89278 | 0.30422 | 90.90253 | 90.04389 | -0.85864
927 | 8.61821 | 8.89053 | 0.27232 | 90.86296 | 90.02104 | -0.84192
928 | 8.64768 | 8.89271 | 0.24503 | 90.86158 | 90.0548 | -0.80678
929 | 8.67075 | 8.87927 | 0.20852 | 90.83377 | 90.04497 | -0.7888
930 | 8.69736 | 8.8995 | 0.20214 | 90.81623 | 90.02642 | -0.78981
931 | 8.73647 | 8.92823 | 0.19176 | 90.80674 | 90.03703 | -0.76971
932 | 8.78125 | 8.93136 | 0.15011 | 90.77798 | 90.05204 | -0.72594
933 | 8.82919 | 8.93816 | 0.10897 | 90.74122 | 90.054 | -0.68722
934 | 8.85492 | 8.91632 | 0.0614 | 90.71191 | 90.04104 | -0.67087
935 | 8.87158 | 8.90161 | 0.03003 | 90.65152 | 89.99783 | -0.65369
936 | 8.89501 | 8.86564 | -0.02937 | 90.62423 | 90.01565 | -0.60858
937 | 8.89972 | 8.84037 | -0.05935 | 90.59172 | 90.02099 | -0.57073
938 | 8.90942 | 8.84368 | -0.06574 | 90.59158 | 90.00669 | -0.58489
939 | 8.93569 | 8.87011 | -0.06558 | 90.5958 | 89.99587 | -0.59993
940 | 8.9774 | 8.8796 | -0.0978 | 90.55455 | 89.95901 | -0.59554
941 | 8.98018 | 8.88496 | -0.09522 | 90.53584 | 89.93394 | -0.6019
942 | 9.01587 | 8.8981 | -0.11777 | 90.49746 | 89.9327 | -0.56476
943 | 9.04348 | 8.87163 | -0.17185 | 90.43949 | 89.92501 | -0.51448
944 | 9.06418 | 8.86306 | -0.20112 | 90.40312 | 89.88553 | -0.51759
945 | 9.08622 | 8.84558 | -0.24064 | 90.40214 | 89.89931 | -0.50283
946 | 9.12732 | 8.8104 | -0.31692 | 90.40779 | 89.88963 | -0.51816
947 | 9.18273 | 8.79438 | -0.38835 | 90.39221 | 89.8911 | -0.50111
948 | 9.22033 | 8.79822 | -0.42211 | 90.36601 | 89.86365 | -0.50236
949 | 9.27393 | 8.79856 | -0.47537 | 90.33107 | 89.85922 | -0.47185
950 | 9.3087 | 8.80474 | -0.50396 | 90.30188 | 89.85073 | -0.45115
951 | 9.32107 | 8.80868 | -0.51239 | 90.26738 | 89.86394 | -0.40344
952 | 9.32902 | 8.78362 | -0.5454 | 90.24122 | 89.85341 | -0.38781
953 | 9.34461 | 8.77181 | -0.5728 | 90.23838 | 89.83951 | -0.39887
954 | 9.36706 | 8.75418 | -0.61288 | 90.21648 | 89.8183 | -0.39818
955 | 9.35777 | 8.7349 | -0.62287 | 90.20731 | 89.81204 | -0.39527
956 | 9.37626 | 8.74281 | -0.63345 | 90.178 | 89.82206 | -0.35594
957 | 9.39479 | 8.70602 | -0.68877 | 90.13558 | 89.84894 | -0.28664
958 | 9.41495 | 8.68637 | -0.72858 | 90.07416 | 89.83501 | -0.23915
959 | 9.42469 | 8.68014 | -0.74455 | 90.03716 | 89.84826 | -0.1889
960 | 9.43603 | 8.65472 | -0.78131 | 90.02128 | 89.85341 | -0.16787
961 | 9.44252 | 8.63476 | -0.80776 | 90.00559 | 89.84942 | -0.15617
962 | 9.44301 | 8.62304 | -0.81997 | 90.0062 | 89.83927 | -0.16693
963 | 9.45313 | 8.58999 | -0.86314 | 89.97617 | 89.84385 | -0.13232
964 | 9.45783 | 8.57879 | -0.87904 | 89.94874 | 89.80551 | -0.14323
965 | 9.46913 | 8.5786 | -0.89053 | 89.93881 | 89.80226 | -0.13655
966 | 9.48076 | 8.55972 | -0.92104 | 89.91848 | 89.82099 | -0.09749
967 | 9.50116 | 8.52763 | -0.97353 | 89.92448 | 89.84014 | -0.08434
968 | 9.50702 | 8.49296 | -1.01406 | 89.91094 | 89.85754 | -0.0534
969 | 9.51046 | 8.45329 | -1.05717 | 89.88308 | 89.86487 | -0.01821
970 | 9.50645 | 8.4328 | -1.07365 | 89.86479 | 89.88153 | 0.01674
971 | 9.48604 | 8.3876 | -1.09844 | 89.83343 | 89.88764 | 0.05421
972 | 9.47223 | 8.34189 | -1.13034 | 89.7902 | 89.92616 | 0.13596
973 | 9.45684 | 8.3158 | -1.14104 | 89.7504 | 89.94569 | 0.19529
974 | 9.46186 | 8.27897 | -1.18289 | 89.7336 | 89.94796 | 0.21436
975 | 9.46812 | 8.24348 | -1.22464 | 89.74884 | 89.95537 | 0.20653
976 | 9.48349 | 8.21116 | -1.27233 | 89.76262 | 89.97347 | 0.21085
977 | 9.4813 | 8.17707 | -1.30423 | 89.77514 | 90.00828 | 0.23314
978 | 9.46895 | 8.14022 | -1.32873 | 89.77659 | 90.00405 | 0.22746
979 | 9.44641 | 8.11168 | -1.33473 | 89.77475 | 90.03155 | 0.2568
980 | 9.41831 | 8.07984 | -1.33847 | 89.76802 | 90.03705 | 0.26903
981 | 9.40233 | 8.0344 | -1.36793 | 89.74518 | 90.05332 | 0.30814
982 | 9.37429 | 7.99629 | -1.378 | 89.71957 | 90.06771 | 0.34814
983 | 9.3553 | 7.94315 | -1.41215 | 89.69631 | 90.09943 | 0.40312
984 | 9.34333 | 7.8942 | -1.44913 | 89.69074 | 90.13332 | 0.44258
985 | 9.33242 | 7.83625 | -1.49617 | 89.70265 | 90.15971 | 0.45706
986 | 9.31312 | 7.77776 | -1.53536 | 89.71414 | 90.20805 | 0.49391
987 | 9.29431 | 7.73693 | -1.55738 | 89.7221 | 90.25516 | 0.53306
988 | 9.27828 | 7.68339 | -1.59489 | 89.72076 | 90.2859 | 0.56514
989 | 9.25833 | 7.64016 | -1.61817 | 89.77327 | 90.32568 | 0.55241
990 | 9.25078 | 7.59433 | -1.65645 | 89.77032 | 90.33735 | 0.56703
991 | 9.23228 | 7.54882 | -1.68346 | 89.79163 | 90.35085 | 0.55922
992 | 9.21449 | 7.49296 | -1.72153 | 89.79123 | 90.35111 | 0.55988
993 | 9.19062 | 7.43704 | -1.75358 | 89.7798 | 90.38121 | 0.60141
994 | 9.16644 | 7.38549 | -1.78095 | 89.79229 | 90.40551 | 0.61322
995 | 9.14913 | 7.32936 | -1.81977 | 89.78611 | 90.46267 | 0.67656
996 | 9.12232 | 7.26865 | -1.85367 | 89.8205 | 90.51656 | 0.69606
997 | 9.09759 | 7.21877 | -1.87882 | 89.84849 | 90.56629 | 0.7178
998 | 9.08113 | 7.15925 | -1.92188 | 89.87187 | 90.61391 | 0.74204
999 | 9.05932 | 7.10151 | -1.95781 | 89.90508 | 90.66824 | 0.76316
1000 | 9.03585 | 7.05204 | -1.98381 | 89.9133 | 90.71721 | 0.80391
1001 | 9.0106 | 6.99984 | -2.01076 | 89.94437 | 90.74717 | 0.8028
1002 | 8.97955 | 6.9352 | -2.04435 | 89.95619 | 90.79001 | 0.83382
1003 | 8.9527 | 6.87254 | -2.08016 | 89.98508 | 90.85877 | 0.87369
1004 | 8.93233 | 6.81083 | -2.1215 | 89.99385 | 90.92862 | 0.93477
1005 | 8.90536 | 6.75837 | -2.14699 | 90.01488 | 90.99815 | 0.98327
1006 | 8.86803 | 6.70061 | -2.16742 | 90.06163 | 91.06634 | 1.00471
1007 | 8.83528 | 6.64786 | -2.18742 | 90.07394 | 91.11572 | 1.04178
1008 | 8.80365 | 6.60954 | -2.19411 | 90.09911 | 91.14113 | 1.04202
1009 | 8.78119 | 6.56447 | -2.21672 | 90.08979 | 91.17982 | 1.09003
1010 | 8.75435 | 6.509 | -2.24535 | 90.09768 | 91.21715 | 1.11947
1011 | 8.73838 | 6.47219 | -2.26619 | 90.11514 | 91.2498 | 1.13466
1012 | 8.73312 | 6.4109 | -2.32222 | 90.15114 | 91.30745 | 1.15631
1013 | 8.71759 | 6.36205 | -2.35554 | 90.20337 | 91.3528 | 1.14943
1014 | 8.69713 | 6.31455 | -2.38258 | 90.22847 | 91.43599 | 1.20752
1015 | 8.67017 | 6.26511 | -2.40506 | 90.27214 | 91.48627 | 1.21413
1016 | 8.63846 | 6.22309 | -2.41537 | 90.32453 | 91.54428 | 1.21975
1017 | 8.61157 | 6.17352 | -2.43805 | 90.35037 | 91.58855 | 1.23818
1018 | 8.5838 | 6.13018 | -2.45362 | 90.37041 | 91.6509 | 1.28049
1019 | 8.56443 | 6.09586 | -2.46857 | 90.38293 | 91.71788 | 1.33495
1020 | 8.54119 | 6.05885 | -2.48234 | 90.4318 | 91.78358 | 1.35178
1021 | 8.53956 | 6.01934 | -2.52022 | 90.4797 | 91.86423 | 1.38453
1022 | 8.52577 | 5.98561 | -2.54016 | 90.54166 | 91.92407 | 1.38241
1023 | 8.51162 | 5.95736 | -2.55426 | 90.58964 | 92.00166 | 1.41202
1024 | 8.48265 | 5.92708 | -2.55557 | 90.6252 | 92.06198 | 1.43678
1025 | 8.46048 | 5.89072 | -2.56976 | 90.65908 | 92.12056 | 1.46148
1026 | 8.45022 | 5.84129 | -2.60893 | 90.68704 | 92.16888 | 1.48184
1027 | 8.44976 | 5.7927 | -2.65706 | 90.71409 | 92.18777 | 1.47368
1028 | 8.4366 | 5.75241 | -2.68419 | 90.72761 | 92.24904 | 1.52143
1029 | 8.42579 | 5.71941 | -2.70638 | 90.76929 | 92.32213 | 1.55284
1030 | 8.41428 | 5.69052 | -2.72376 | 90.81385 | 92.38722 | 1.57337
1031 | 8.41285 | 5.67279 | -2.74006 | 90.84324 | 92.4242 | 1.58096
1032 | 8.40626 | 5.66105 | -2.74521 | 90.87314 | 92.49108 | 1.61794
1033 | 8.40517 | 5.65354 | -2.75163 | 90.88987 | 92.53939 | 1.64952
1034 | 8.40109 | 5.65987 | -2.74122 | 90.90151 | 92.58408 | 1.68257
1035 | 8.40348 | 5.6544 | -2.74908 | 90.92262 | 92.63721 | 1.71459
1036 | 8.39805 | 5.64164 | -2.75641 | 90.97604 | 92.67565 | 1.69961
1037 | 8.39361 | 5.63682 | -2.75679 | 91.01233 | 92.7287 | 1.71637
1038 | 8.37744 | 5.63221 | -2.74523 | 91.05844 | 92.79197 | 1.73353
1039 | 8.36673 | 5.62396 | -2.74277 | 91.10123 | 92.86535 | 1.76412
1040 | 8.3678 | 5.61875 | -2.74905 | 91.13538 | 92.92156 | 1.78618
1041 | 8.3839 | 5.60863 | -2.77527 | 91.15042 | 92.97637 | 1.82595
1042 | 8.39754 | 5.60801 | -2.78953 | 91.14021 | 93.02723 | 1.88702
1043 | 8.41373 | 5.61725 | -2.79648 | 91.15714 | 93.08173 | 1.92459
1044 | 8.43254 | 5.61842 | -2.81412 | 91.16499 | 93.11574 | 1.95075
1045 | 8.43996 | 5.62901 | -2.81095 | 91.19467 | 93.11158 | 1.91691
1046 | 8.43784 | 5.64424 | -2.7936 | 91.23952 | 93.1383 | 1.89878
1047 | 8.43364 | 5.66264 | -2.771 | 91.28174 | 93.13739 | 1.85565
1048 | 8.43065 | 5.68975 | -2.7409 | 91.29075 | 93.15957 | 1.86882
1049 | 8.43662 | 5.71278 | -2.72384 | 91.30212 | 93.17941 | 1.87729
1050 | 8.44854 | 5.74003 | -2.70851 | 91.33102 | 93.20593 | 1.87491
1051 | 8.47762 | 5.77787 | -2.69975 | 91.33446 | 93.23153 | 1.89707
1052 | 8.50384 | 5.81531 | -2.68853 | 91.3421 | 93.2691 | 1.927
1053 | 8.52417 | 5.84352 | -2.68065 | 91.35666 | 93.28737 | 1.93071
1054 | 8.55191 | 5.87383 | -2.67808 | 91.37463 | 93.31899 | 1.94436
1055 | 8.5707 | 5.90916 | -2.66154 | 91.41492 | 93.34944 | 1.93452
1056 | 8.58971 | 5.93606 | -2.65365 | 91.44108 | 93.3544 | 1.91332
1057 | 8.59844 | 5.98103 | -2.61741 | 91.46303 | 93.3898 | 1.92677
1058 | 8.61836 | 6.01855 | -2.59981 | 91.46314 | 93.40297 | 1.93983
1059 | 8.63036 | 6.05966 | -2.5707 | 91.44528 | 93.42055 | 1.97527
1060 | 8.65272 | 6.10356 | -2.54916 | 91.44208 | 93.41612 | 1.97404
1061 | 8.67446 | 6.15548 | -2.51898 | 91.41401 | 93.42478 | 2.01077
1062 | 8.69425 | 6.20865 | -2.4856 | 91.38867 | 93.42235 | 2.03368
1063 | 8.71378 | 6.26256 | -2.45122 | 91.37034 | 93.42126 | 2.05092
1064 | 8.7305 | 6.30897 | -2.42153 | 91.38762 | 93.42803 | 2.04041
1065 | 8.7581 | 6.36584 | -2.39226 | 91.40213 | 93.4208 | 2.01867
1066 | 8.79005 | 6.43079 | -2.35926 | 91.40965 | 93.39703 | 1.98738
1067 | 8.81718 | 6.48409 | -2.33309 | 91.41663 | 93.34893 | 1.9323
1068 | 8.85164 | 6.54541 | -2.30623 | 91.39832 | 93.32549 | 1.92717
1069 | 8.8708 | 6.61823 | -2.25257 | 91.38538 | 93.30856 | 1.92318
1070 | 8.89833 | 6.67764 | -2.22069 | 91.36322 | 93.26884 | 1.90562
1071 | 8.91613 | 6.7475 | -2.16863 | 91.33095 | 93.28365 | 1.9527
1072 | 8.94107 | 6.82025 | -2.12082 | 91.31479 | 93.26764 | 1.95285
1073 | 8.96096 | 6.89424 | -2.06672 | 91.30704 | 93.26681 | 1.95977
1074 | 8.98071 | 6.96444 | -2.01627 | 91.32205 | 93.21524 | 1.89319
1075 | 9.00843 | 7.04194 | -1.96649 | 91.30735 | 93.14896 | 1.84161
1076 | 9.03672 | 7.1216 | -1.91512 | 91.29998 | 93.08001 | 1.78003
1077 | 9.05719 | 7.21202 | -1.84517 | 91.27014 | 93.00444 | 1.7343
1078 | 9.07936 | 7.29787 | -1.78149 | 91.24473 | 92.95621 | 1.71148
1079 | 9.09988 | 7.38499 | -1.71489 | 91.22755 | 92.93002 | 1.70247
1080 | 9.12157 | 7.47817 | -1.6434 | 91.19449 | 92.90231 | 1.70782
1081 | 9.14119 | 7.55981 | -1.58138 | 91.18399 | 92.88508 | 1.70109
1082 | 9.16898 | 7.65329 | -1.51569 | 91.16402 | 92.86563 | 1.70161
1083 | 9.19069 | 7.75098 | -1.43971 | 91.14576 | 92.83691 | 1.69115
1084 | 9.21211 | 7.84142 | -1.37069 | 91.14218 | 92.7916 | 1.64942
1085 | 9.22749 | 7.93396 | -1.29353 | 91.10544 | 92.71638 | 1.61094
1086 | 9.24797 | 8.03559 | -1.21238 | 91.05609 | 92.64357 | 1.58748
1087 | 9.27175 | 8.13431 | -1.13744 | 91.00329 | 92.58986 | 1.58657
1088 | 9.28704 | 8.23216 | -1.05488 | 90.96462 | 92.53541 | 1.57079
1089 | 9.30364 | 8.33089 | -0.97275 | 90.93169 | 92.46728 | 1.53559
1090 | 9.32054 | 8.41256 | -0.90798 | 90.89257 | 92.41945 | 1.52688
1091 | 9.33249 | 8.51126 | -0.82123 | 90.87801 | 92.33021 | 1.4522
1092 | 9.35015 | 8.60788 | -0.74227 | 90.83034 | 92.25693 | 1.42659
1093 | 9.36879 | 8.70972 | -0.65907 | 90.81002 | 92.16074 | 1.35072
1094 | 9.37929 | 8.8177 | -0.56159 | 90.7703 | 92.07161 | 1.30131
1095 | 9.38564 | 8.92664 | -0.459 | 90.75478 | 91.97292 | 1.21814
1096 | 9.39113 | 9.03876 | -0.35237 | 90.71867 | 91.87508 | 1.15641
1097 | 9.39169 | 9.15164 | -0.24005 | 90.67705 | 91.77473 | 1.09768
1098 | 9.3911 | 9.25934 | -0.13176 | 90.64921 | 91.73075 | 1.08154
1099 | 9.37558 | 9.36408 | -0.0115 | 90.62282 | 91.651 | 1.02818
1100 | 9.37218 | 9.46309 | 0.09091 | 90.59879 | 91.59446 | 0.99567
1101 | 9.37015 | 9.55926 | 0.18911 | 90.5701 | 91.51742 | 0.94732
1102 | 9.36518 | 9.67128 | 0.3061 | 90.54831 | 91.42871 | 0.8804
1103 | 9.36682 | 9.79455 | 0.42773 | 90.53119 | 91.34047 | 0.80928
1104 | 9.36353 | 9.89613 | 0.5326 | 90.4971 | 91.24858 | 0.75148
1105 | 9.35348 | 10.00416 | 0.65068 | 90.47616 | 91.15197 | 0.67581
1106 | 9.33914 | 10.11356 | 0.77442 | 90.42735 | 91.0329 | 0.60555
1107 | 9.32837 | 10.21986 | 0.89149 | 90.39648 | 90.91014 | 0.51366
1108 | 9.30672 | 10.32714 | 1.02042 | 90.37243 | 90.81754 | 0.44511
1109 | 9.28948 | 10.43709 | 1.14761 | 90.3549 | 90.70633 | 0.35143
1110 | 9.27569 | 10.54574 | 1.27005 | 90.33441 | 90.62116 | 0.28675
1111 | 9.2537 | 10.65122 | 1.39752 | 90.32586 | 90.51731 | 0.19145
1112 | 9.23188 | 10.7701 | 1.53822 | 90.29509 | 90.40018 | 0.10509
1113 | 9.18733 | 10.89392 | 1.70659 | 90.24677 | 90.275 | 0.02823
1114 | 9.15818 | 11.01848 | 1.8603 | 90.20076 | 90.16412 | -0.03664
1115 | 9.11772 | 11.13208 | 2.01436 | 90.16394 | 90.04309 | -0.12085
1116 | 9.0691 | 11.25048 | 2.18138 | 90.14213 | 89.92264 | -0.21949
1117 | 9.02612 | 11.37268 | 2.34656 | 90.13096 | 89.80961 | -0.32135
1118 | 8.98652 | 11.4759 | 2.48938 | 90.1073 | 89.72563 | -0.38167
1119 | 8.95496 | 11.57366 | 2.6187 | 90.10205 | 89.63579 | -0.46626
1120 | 8.912 | 11.68033 | 2.76833 | 90.06134 | 89.51072 | -0.55062
1121 | 8.87225 | 11.77767 | 2.90542 | 90.02155 | 89.38671 | -0.63484
1122 | 8.82996 | 11.88787 | 3.05791 | 89.97617 | 89.26094 | -0.71523
1123 | 8.7805 | 12.0063 | 3.2258 | 89.93987 | 89.10937 | -0.8305
1124 | 8.73736 | 12.12442 | 3.38706 | 89.90589 | 88.97039 | -0.9355
1125 | 8.67816 | 12.22872 | 3.55056 | 89.89592 | 88.83117 | -1.06475
1126 | 8.61694 | 12.33247 | 3.71553 | 89.88814 | 88.67261 | -1.21553
1127 | 8.5496 | 12.4278 | 3.8782 | 89.88088 | 88.56543 | -1.31545
1128 | 8.48844 | 12.52747 | 4.03903 | 89.8624 | 88.44931 | -1.41309
1129 | 8.4252 | 12.62477 | 4.19957 | 89.84569 | 88.34596 | -1.49973
1130 | 8.36223 | 12.72602 | 4.36379 | 89.84445 | 88.2243 | -1.62015
1131 | 8.29175 | 12.83122 | 4.53947 | 89.83681 | 88.10371 | -1.7331
1132 | 8.22025 | 12.93364 | 4.71339 | 89.83767 | 87.98945 | -1.84822
1133 | 8.15568 | 13.02604 | 4.87036 | 89.85463 | 87.8518 | -2.00283
1134 | 8.0805 | 13.11331 | 5.03281 | 89.84417 | 87.67743 | -2.16674
1135 | 8.00323 | 13.19088 | 5.18765 | 89.83186 | 87.51954 | -2.31232
1136 | 7.93418 | 13.26368 | 5.3295 | 89.80327 | 87.37262 | -2.43065
1137 | 7.85947 | 13.34602 | 5.48655 | 89.79208 | 87.24919 | -2.54289
1138 | 7.78589 | 13.42214 | 5.63625 | 89.78297 | 87.14635 | -2.63662
1139 | 7.70657 | 13.49857 | 5.792 | 89.79773 | 87.06062 | -2.73711
1140 | 7.62748 | 13.57324 | 5.94576 | 89.78837 | 86.95067 | -2.8377
1141 | 7.54392 | 13.63186 | 6.08794 | 89.8091 | 86.84935 | -2.95975
1142 | 7.45575 | 13.6939 | 6.23815 | 89.8236 | 86.7337 | -3.0899
1143 | 7.3685 | 13.7571 | 6.3886 | 89.83112 | 86.60582 | -3.2253
1144 | 7.28651 | 13.81715 | 6.53064 | 89.8403 | 86.45968 | -3.38062
1145 | 7.19824 | 13.87592 | 6.67768 | 89.83181 | 86.31672 | -3.51509
1146 | 7.11115 | 13.94684 | 6.83569 | 89.83794 | 86.16857 | -3.66937
1147 | 7.01002 | 14.01055 | 7.00053 | 89.8517 | 86.05452 | -3.79718
1148 | 6.91217 | 14.06559 | 7.15342 | 89.86884 | 85.90541 | -3.96343
1149 | 6.8112 | 14.11899 | 7.30779 | 89.87245 | 85.78006 | -4.09239
1150 | 6.7182 | 14.14585 | 7.42765 | 89.86563 | 85.66432 | -4.20131