## UFPMxx-AG-B
Wavelength | GDDs | GDDp
nm | fs2 | fs2
651.7227 | 55.0432 | 13.1413
657.4396 | 54.0326 | 14.9987
663.2577 | 41.7658 | 38.9059
669.1796 | 31.374 | 44.9932 | UFPMxx-AG-B Group Delay Dispersion of Ultrafast-Enhanced Silver (45° AOI) This file indicates a typical data and there may be differences between product batches. If you have any questions, please contact LBTEK Technical Support. To quote this data, please indicate that the data source is from LBTEK.
675.2082 | 31.2824 | 23.6028
681.3465 | 26.4252 | 11.8832
687.5974 | 16.283 | 17.7935
693.964 | 12.6986 | 21.2553
700.4497 | 12.5833 | 19.1665
707.0577 | 9.9163 | 15.6441
713.7916 | 7.5417 | 11.1331
720.6549 | 6.3732 | 9.2413
727.6516 | 5.6097 | 9.5026
734.7854 | 3.6459 | 8.0546 | LBTEK Mall：www.lbtek.com Tel：400-060-6986 LBTEK Technical Support E-mail：service@lbtek.com
742.0605 | 1.0005 | 6.4126
749.4811 | 1.5952 | 5.827
757.0517 | 2.7714 | 5.304
764.7767 | -0.57142 | 3.5651
772.661 | -4.1626 | 0.20227
780.7095 | -3.7354 | -0.80877
788.9275 | -3.5261 | 2.0575
797.3204 | -4.3963 | 2.7035
805.8937 | -4.0785 | -1.2371
814.6534 | -4.8181 | -2.5528
823.6057 | -6.5444 | -0.64403
832.7568 | -6.3952 | -2.4859
842.1136 | -4.6284 | -5.8716
851.6831 | -2.9749 | -5.1116
861.4726 | -1.7399 | -1.9649
871.4897 | -1.3674 | -1.6014
881.7425 | -0.81449 | -4.1451
892.2395 | 1.3961 | -5.0742
902.9893 | 2.6437 | -4.1943
914.0014 | 3.2053 | -4.4028
925.2854 | 6.0185 | -4.8992
936.8514 | 8.3811 | -4.3719
948.7103 | 7.8229 | -3.9795
960.8733 | 6.274 | -3.9821
973.3521 | 4.4321 | -4.4458
986.1594 | 1.9724 | -5.7779
999.3082 | -0.45049 | -6.3765
1012.8124 | -2.7477 | -5.7716
1026.6865 | -4.732 | -6.1106
1040.946 | -6.1108 | -8.9188
1055.6072 | -7.8996 | -12.7231
1070.6873 | -11.2785 | -14.4109
1086.2046 | -15.7965 | -14.8312
1102.1782 | -19.6838 | -15.3962