## Sheet1
Wavelength | Reflection
| S1 | S2 | S3 | S4
(nm) | (%) | (%) | (%) | (%)
400 | 0.314 | 0.354 | 0.498 | 0.5
400.5 | 0.32 | 0.36 | 0.498 | 0.501
401 | 0.327 | 0.367 | 0.499 | 0.503 | Non-Polarized Beamsplitter Cube R:T=10:90, N-BK7, A Coating: 400 nm-700 nm This file indicates a typical data and there may be differences between product batches. If you have any questions, please contact LBTEK Technical Support. To quote this data, please indicate that the data source is from LBTEK.
401.5 | 0.334 | 0.373 | 0.501 | 0.504
402 | 0.341 | 0.381 | 0.503 | 0.506
402.5 | 0.348 | 0.387 | 0.504 | 0.507
403 | 0.354 | 0.394 | 0.505 | 0.508
403.5 | 0.361 | 0.403 | 0.507 | 0.51
404 | 0.367 | 0.411 | 0.508 | 0.512
404.5 | 0.373 | 0.418 | 0.51 | 0.516
405 | 0.381 | 0.426 | 0.512 | 0.52
405.5 | 0.387 | 0.435 | 0.514 | 0.523 | LBTEK Mall：www.lbtek.com Tel：0731-84165699 LBTEK Technical Support E-mail：service@lbtek.com
406 | 0.393 | 0.443 | 0.516 | 0.526
406.5 | 0.4 | 0.451 | 0.518 | 0.529
407 | 0.408 | 0.459 | 0.52 | 0.531
407.5 | 0.416 | 0.468 | 0.523 | 0.535
408 | 0.424 | 0.476 | 0.527 | 0.541
408.5 | 0.432 | 0.485 | 0.53 | 0.547
409 | 0.439 | 0.494 | 0.535 | 0.553
409.5 | 0.447 | 0.503 | 0.539 | 0.559
410 | 0.454 | 0.511 | 0.542 | 0.563
410.5 | 0.462 | 0.521 | 0.546 | 0.569
411 | 0.47 | 0.53 | 0.55 | 0.574
411.5 | 0.479 | 0.54 | 0.554 | 0.581
412 | 0.486 | 0.549 | 0.559 | 0.587
412.5 | 0.494 | 0.56 | 0.565 | 0.595
413 | 0.503 | 0.569 | 0.571 | 0.601
413.5 | 0.512 | 0.579 | 0.578 | 0.608
414 | 0.52 | 0.589 | 0.584 | 0.615
414.5 | 0.531 | 0.601 | 0.591 | 0.624
415 | 0.54 | 0.612 | 0.597 | 0.635
415.5 | 0.55 | 0.622 | 0.604 | 0.645
416 | 0.56 | 0.635 | 0.612 | 0.655
416.5 | 0.569 | 0.645 | 0.619 | 0.664
417 | 0.579 | 0.656 | 0.627 | 0.673
417.5 | 0.589 | 0.667 | 0.636 | 0.683
418 | 0.599 | 0.679 | 0.644 | 0.693
418.5 | 0.61 | 0.689 | 0.653 | 0.704
419 | 0.619 | 0.7 | 0.662 | 0.715
419.5 | 0.63 | 0.711 | 0.671 | 0.726
420 | 0.639 | 0.722 | 0.679 | 0.736
420.5 | 0.648 | 0.732 | 0.689 | 0.746
421 | 0.655 | 0.743 | 0.695 | 0.755
421.5 | 0.665 | 0.754 | 0.705 | 0.764
422 | 0.674 | 0.763 | 0.713 | 0.772
422.5 | 0.683 | 0.772 | 0.722 | 0.781
423 | 0.692 | 0.782 | 0.731 | 0.791
423.5 | 0.703 | 0.791 | 0.742 | 0.801
424 | 0.712 | 0.798 | 0.751 | 0.811
424.5 | 0.721 | 0.807 | 0.759 | 0.82
425 | 0.731 | 0.816 | 0.768 | 0.83
425.5 | 0.74 | 0.825 | 0.777 | 0.839
426 | 0.749 | 0.833 | 0.785 | 0.848
426.5 | 0.758 | 0.842 | 0.794 | 0.858
427 | 0.767 | 0.85 | 0.804 | 0.868
427.5 | 0.775 | 0.856 | 0.812 | 0.877
428 | 0.782 | 0.861 | 0.818 | 0.883
428.5 | 0.789 | 0.866 | 0.825 | 0.89
429 | 0.795 | 0.871 | 0.831 | 0.897
429.5 | 0.801 | 0.877 | 0.837 | 0.902
430 | 0.807 | 0.882 | 0.843 | 0.909
430.5 | 0.813 | 0.887 | 0.851 | 0.916
431 | 0.82 | 0.892 | 0.859 | 0.923
431.5 | 0.828 | 0.897 | 0.868 | 0.93
432 | 0.834 | 0.901 | 0.875 | 0.937
432.5 | 0.839 | 0.903 | 0.88 | 0.942
433 | 0.845 | 0.907 | 0.886 | 0.948
433.5 | 0.85 | 0.909 | 0.891 | 0.953
434 | 0.854 | 0.909 | 0.895 | 0.955
434.5 | 0.857 | 0.912 | 0.901 | 0.959
435 | 0.862 | 0.915 | 0.906 | 0.962
435.5 | 0.865 | 0.915 | 0.91 | 0.964
436 | 0.868 | 0.917 | 0.914 | 0.966
436.5 | 0.871 | 0.918 | 0.917 | 0.97
437 | 0.875 | 0.917 | 0.921 | 0.97
437.5 | 0.877 | 0.917 | 0.924 | 0.972
438 | 0.88 | 0.916 | 0.926 | 0.976
438.5 | 0.882 | 0.915 | 0.93 | 0.978
439 | 0.884 | 0.913 | 0.933 | 0.979
439.5 | 0.884 | 0.911 | 0.934 | 0.98
440 | 0.885 | 0.909 | 0.935 | 0.982
440.5 | 0.887 | 0.908 | 0.937 | 0.981
441 | 0.886 | 0.904 | 0.936 | 0.979
441.5 | 0.885 | 0.902 | 0.936 | 0.977
442 | 0.884 | 0.899 | 0.937 | 0.976
442.5 | 0.884 | 0.896 | 0.938 | 0.974
443 | 0.881 | 0.892 | 0.936 | 0.973
443.5 | 0.881 | 0.889 | 0.936 | 0.971
444 | 0.879 | 0.885 | 0.937 | 0.969
444.5 | 0.877 | 0.881 | 0.935 | 0.966
445 | 0.875 | 0.875 | 0.932 | 0.962
445.5 | 0.872 | 0.87 | 0.93 | 0.957
446 | 0.869 | 0.865 | 0.928 | 0.953
446.5 | 0.866 | 0.859 | 0.924 | 0.949
447 | 0.862 | 0.853 | 0.922 | 0.944
447.5 | 0.857 | 0.847 | 0.917 | 0.938
448 | 0.854 | 0.84 | 0.914 | 0.933
448.5 | 0.849 | 0.833 | 0.909 | 0.927
449 | 0.845 | 0.825 | 0.905 | 0.922
449.5 | 0.839 | 0.818 | 0.899 | 0.915
450 | 0.835 | 0.811 | 0.895 | 0.91
450.5 | 0.83 | 0.804 | 0.889 | 0.904
451 | 0.825 | 0.796 | 0.884 | 0.897
451.5 | 0.82 | 0.789 | 0.878 | 0.891
452 | 0.816 | 0.781 | 0.872 | 0.885
452.5 | 0.81 | 0.774 | 0.866 | 0.878
453 | 0.802 | 0.767 | 0.861 | 0.871
453.5 | 0.795 | 0.76 | 0.854 | 0.863
454 | 0.788 | 0.751 | 0.847 | 0.854
454.5 | 0.78 | 0.742 | 0.84 | 0.845
455 | 0.771 | 0.733 | 0.831 | 0.835
455.5 | 0.765 | 0.724 | 0.823 | 0.826
456 | 0.758 | 0.714 | 0.815 | 0.818
456.5 | 0.751 | 0.707 | 0.808 | 0.81
457 | 0.744 | 0.698 | 0.8 | 0.801
457.5 | 0.737 | 0.69 | 0.793 | 0.793
458 | 0.729 | 0.682 | 0.785 | 0.785
458.5 | 0.722 | 0.673 | 0.777 | 0.776
459 | 0.714 | 0.665 | 0.769 | 0.767
459.5 | 0.707 | 0.657 | 0.761 | 0.758
460 | 0.699 | 0.648 | 0.753 | 0.749
460.5 | 0.691 | 0.639 | 0.743 | 0.739
461 | 0.684 | 0.631 | 0.735 | 0.729
461.5 | 0.675 | 0.622 | 0.727 | 0.721
462 | 0.667 | 0.615 | 0.718 | 0.713
462.5 | 0.66 | 0.607 | 0.71 | 0.704
463 | 0.652 | 0.599 | 0.701 | 0.696
463.5 | 0.643 | 0.59 | 0.691 | 0.687
464 | 0.636 | 0.582 | 0.682 | 0.677
464.5 | 0.628 | 0.574 | 0.673 | 0.667
465 | 0.621 | 0.567 | 0.664 | 0.658
465.5 | 0.612 | 0.56 | 0.656 | 0.649
466 | 0.606 | 0.552 | 0.648 | 0.641
466.5 | 0.597 | 0.545 | 0.64 | 0.632
467 | 0.589 | 0.537 | 0.631 | 0.624
467.5 | 0.581 | 0.529 | 0.623 | 0.615
468 | 0.574 | 0.522 | 0.614 | 0.606
468.5 | 0.567 | 0.515 | 0.606 | 0.598
469 | 0.56 | 0.509 | 0.598 | 0.59
469.5 | 0.554 | 0.503 | 0.591 | 0.583
470 | 0.548 | 0.497 | 0.583 | 0.575
470.5 | 0.541 | 0.491 | 0.575 | 0.567
471 | 0.534 | 0.486 | 0.568 | 0.559
471.5 | 0.528 | 0.479 | 0.559 | 0.551
472 | 0.521 | 0.474 | 0.552 | 0.542
472.5 | 0.514 | 0.468 | 0.545 | 0.535
473 | 0.507 | 0.462 | 0.536 | 0.527
473.5 | 0.501 | 0.456 | 0.528 | 0.52
474 | 0.494 | 0.451 | 0.521 | 0.513
474.5 | 0.488 | 0.445 | 0.513 | 0.507
475 | 0.482 | 0.442 | 0.506 | 0.5
475.5 | 0.476 | 0.437 | 0.5 | 0.494
476 | 0.47 | 0.433 | 0.494 | 0.487
476.5 | 0.464 | 0.428 | 0.487 | 0.481
477 | 0.46 | 0.424 | 0.48 | 0.475
477.5 | 0.454 | 0.419 | 0.474 | 0.469
478 | 0.45 | 0.416 | 0.467 | 0.463
478.5 | 0.446 | 0.412 | 0.461 | 0.458
479 | 0.442 | 0.409 | 0.455 | 0.452
479.5 | 0.438 | 0.406 | 0.449 | 0.447
480 | 0.434 | 0.403 | 0.444 | 0.441
480.5 | 0.43 | 0.4 | 0.439 | 0.436
481 | 0.426 | 0.397 | 0.434 | 0.432
481.5 | 0.421 | 0.394 | 0.429 | 0.427
482 | 0.417 | 0.392 | 0.425 | 0.423
482.5 | 0.415 | 0.389 | 0.421 | 0.42
483 | 0.411 | 0.387 | 0.416 | 0.415
483.5 | 0.408 | 0.386 | 0.412 | 0.411
484 | 0.406 | 0.384 | 0.409 | 0.408
484.5 | 0.403 | 0.383 | 0.405 | 0.404
485 | 0.4 | 0.381 | 0.401 | 0.4
485.5 | 0.398 | 0.379 | 0.398 | 0.397
486 | 0.395 | 0.378 | 0.395 | 0.394
486.5 | 0.393 | 0.377 | 0.391 | 0.39
487 | 0.391 | 0.377 | 0.388 | 0.388
487.5 | 0.39 | 0.376 | 0.384 | 0.386
488 | 0.388 | 0.375 | 0.382 | 0.384
488.5 | 0.386 | 0.374 | 0.379 | 0.381
489 | 0.385 | 0.373 | 0.377 | 0.379
489.5 | 0.384 | 0.373 | 0.375 | 0.377
490 | 0.383 | 0.373 | 0.373 | 0.375
490.5 | 0.382 | 0.373 | 0.37 | 0.373
491 | 0.382 | 0.373 | 0.369 | 0.371
491.5 | 0.38 | 0.373 | 0.366 | 0.37
492 | 0.38 | 0.373 | 0.365 | 0.368
492.5 | 0.379 | 0.373 | 0.364 | 0.366
493 | 0.379 | 0.373 | 0.363 | 0.365
493.5 | 0.378 | 0.373 | 0.361 | 0.364
494 | 0.378 | 0.374 | 0.36 | 0.362
494.5 | 0.378 | 0.373 | 0.358 | 0.361
495 | 0.378 | 0.374 | 0.357 | 0.36
495.5 | 0.378 | 0.374 | 0.356 | 0.359
496 | 0.378 | 0.375 | 0.355 | 0.358
496.5 | 0.379 | 0.376 | 0.354 | 0.357
497 | 0.379 | 0.377 | 0.354 | 0.357
497.5 | 0.38 | 0.377 | 0.354 | 0.356
498 | 0.38 | 0.378 | 0.354 | 0.356
498.5 | 0.379 | 0.379 | 0.354 | 0.356
499 | 0.38 | 0.379 | 0.354 | 0.356
499.5 | 0.38 | 0.38 | 0.354 | 0.356
500 | 0.381 | 0.381 | 0.353 | 0.356
500.5 | 0.381 | 0.381 | 0.353 | 0.355
501 | 0.382 | 0.382 | 0.353 | 0.355
501.5 | 0.383 | 0.383 | 0.353 | 0.354
502 | 0.385 | 0.384 | 0.353 | 0.354
502.5 | 0.385 | 0.385 | 0.353 | 0.354
503 | 0.387 | 0.386 | 0.354 | 0.355
503.5 | 0.388 | 0.387 | 0.354 | 0.354
504 | 0.389 | 0.387 | 0.354 | 0.354
504.5 | 0.39 | 0.388 | 0.354 | 0.354
505 | 0.392 | 0.389 | 0.355 | 0.353
505.5 | 0.392 | 0.389 | 0.355 | 0.354
506 | 0.393 | 0.39 | 0.355 | 0.354
506.5 | 0.393 | 0.39 | 0.356 | 0.354
507 | 0.393 | 0.391 | 0.357 | 0.354
507.5 | 0.394 | 0.391 | 0.357 | 0.354
508 | 0.396 | 0.391 | 0.357 | 0.354
508.5 | 0.396 | 0.391 | 0.358 | 0.353
509 | 0.398 | 0.392 | 0.358 | 0.353
509.5 | 0.399 | 0.392 | 0.358 | 0.354
510 | 0.4 | 0.393 | 0.359 | 0.354
510.5 | 0.4 | 0.393 | 0.36 | 0.354
511 | 0.401 | 0.393 | 0.36 | 0.354
511.5 | 0.402 | 0.393 | 0.36 | 0.354
512 | 0.403 | 0.393 | 0.36 | 0.354
512.5 | 0.403 | 0.393 | 0.36 | 0.353
513 | 0.404 | 0.393 | 0.36 | 0.353
513.5 | 0.404 | 0.393 | 0.361 | 0.352
514 | 0.404 | 0.393 | 0.362 | 0.352
514.5 | 0.404 | 0.392 | 0.362 | 0.352
515 | 0.405 | 0.392 | 0.362 | 0.351
515.5 | 0.405 | 0.391 | 0.363 | 0.351
516 | 0.406 | 0.391 | 0.362 | 0.351
516.5 | 0.406 | 0.39 | 0.362 | 0.351
517 | 0.406 | 0.389 | 0.362 | 0.35
517.5 | 0.406 | 0.388 | 0.362 | 0.35
518 | 0.406 | 0.387 | 0.362 | 0.348
518.5 | 0.406 | 0.386 | 0.362 | 0.348
519 | 0.405 | 0.386 | 0.362 | 0.347
519.5 | 0.407 | 0.385 | 0.361 | 0.347
520 | 0.406 | 0.384 | 0.361 | 0.346
520.5 | 0.406 | 0.383 | 0.361 | 0.346
521 | 0.405 | 0.382 | 0.36 | 0.344
521.5 | 0.405 | 0.38 | 0.361 | 0.343
522 | 0.404 | 0.379 | 0.36 | 0.341
522.5 | 0.403 | 0.377 | 0.359 | 0.34
523 | 0.403 | 0.376 | 0.358 | 0.339
523.5 | 0.402 | 0.374 | 0.357 | 0.337
524 | 0.401 | 0.372 | 0.356 | 0.336
524.5 | 0.399 | 0.369 | 0.355 | 0.335
525 | 0.399 | 0.368 | 0.354 | 0.334
525.5 | 0.398 | 0.366 | 0.354 | 0.333
526 | 0.398 | 0.364 | 0.353 | 0.332
526.5 | 0.397 | 0.361 | 0.352 | 0.33
527 | 0.395 | 0.359 | 0.351 | 0.328
527.5 | 0.393 | 0.357 | 0.35 | 0.326
528 | 0.392 | 0.355 | 0.349 | 0.324
528.5 | 0.391 | 0.353 | 0.348 | 0.322
529 | 0.389 | 0.35 | 0.347 | 0.321
529.5 | 0.387 | 0.348 | 0.346 | 0.32
530 | 0.385 | 0.345 | 0.344 | 0.318
530.5 | 0.383 | 0.341 | 0.342 | 0.315
531 | 0.38 | 0.339 | 0.34 | 0.313
531.5 | 0.378 | 0.336 | 0.338 | 0.311
532 | 0.376 | 0.334 | 0.336 | 0.308
532.5 | 0.374 | 0.331 | 0.334 | 0.306
533 | 0.371 | 0.328 | 0.332 | 0.303
533.5 | 0.369 | 0.325 | 0.33 | 0.302
534 | 0.366 | 0.321 | 0.329 | 0.3
534.5 | 0.363 | 0.318 | 0.327 | 0.297
535 | 0.361 | 0.314 | 0.325 | 0.294
535.5 | 0.359 | 0.312 | 0.323 | 0.293
536 | 0.356 | 0.309 | 0.321 | 0.29
536.5 | 0.353 | 0.306 | 0.318 | 0.288
537 | 0.351 | 0.302 | 0.316 | 0.285
537.5 | 0.348 | 0.299 | 0.313 | 0.283
538 | 0.345 | 0.296 | 0.311 | 0.28
538.5 | 0.342 | 0.293 | 0.308 | 0.278
539 | 0.339 | 0.289 | 0.306 | 0.274
539.5 | 0.336 | 0.286 | 0.303 | 0.272
540 | 0.333 | 0.282 | 0.3 | 0.27
540.5 | 0.331 | 0.279 | 0.298 | 0.267
541 | 0.327 | 0.275 | 0.296 | 0.264
541.5 | 0.324 | 0.272 | 0.293 | 0.262
542 | 0.321 | 0.268 | 0.29 | 0.259
542.5 | 0.318 | 0.264 | 0.287 | 0.256
543 | 0.314 | 0.26 | 0.283 | 0.253
543.5 | 0.311 | 0.257 | 0.28 | 0.25
544 | 0.308 | 0.253 | 0.277 | 0.247
544.5 | 0.304 | 0.249 | 0.275 | 0.244
545 | 0.3 | 0.246 | 0.272 | 0.241
545.5 | 0.297 | 0.242 | 0.27 | 0.238
546 | 0.293 | 0.239 | 0.267 | 0.235
546.5 | 0.289 | 0.235 | 0.264 | 0.233
547 | 0.287 | 0.231 | 0.261 | 0.23
547.5 | 0.283 | 0.228 | 0.257 | 0.227
548 | 0.28 | 0.225 | 0.254 | 0.223
548.5 | 0.276 | 0.221 | 0.252 | 0.22
549 | 0.272 | 0.219 | 0.249 | 0.217
549.5 | 0.268 | 0.215 | 0.245 | 0.214
550 | 0.265 | 0.212 | 0.242 | 0.211
550.5 | 0.261 | 0.208 | 0.239 | 0.208
551 | 0.258 | 0.204 | 0.235 | 0.206
551.5 | 0.254 | 0.2 | 0.232 | 0.202
552 | 0.25 | 0.197 | 0.229 | 0.2
552.5 | 0.247 | 0.193 | 0.226 | 0.197
553 | 0.243 | 0.19 | 0.223 | 0.194
553.5 | 0.24 | 0.187 | 0.22 | 0.191
554 | 0.236 | 0.184 | 0.218 | 0.189
554.5 | 0.232 | 0.181 | 0.215 | 0.186
555 | 0.228 | 0.178 | 0.211 | 0.184
555.5 | 0.224 | 0.175 | 0.208 | 0.181
556 | 0.221 | 0.172 | 0.205 | 0.178
556.5 | 0.217 | 0.168 | 0.202 | 0.175
557 | 0.214 | 0.165 | 0.199 | 0.173
557.5 | 0.211 | 0.163 | 0.196 | 0.17
558 | 0.208 | 0.16 | 0.194 | 0.168
558.5 | 0.205 | 0.157 | 0.191 | 0.166
559 | 0.202 | 0.154 | 0.189 | 0.163
559.5 | 0.198 | 0.151 | 0.186 | 0.161
560 | 0.195 | 0.148 | 0.183 | 0.158
560.5 | 0.191 | 0.146 | 0.18 | 0.156
561 | 0.188 | 0.144 | 0.177 | 0.153
561.5 | 0.184 | 0.141 | 0.174 | 0.151
562 | 0.181 | 0.139 | 0.171 | 0.149
562.5 | 0.179 | 0.136 | 0.169 | 0.146
563 | 0.175 | 0.134 | 0.166 | 0.144
563.5 | 0.172 | 0.131 | 0.163 | 0.142
564 | 0.169 | 0.129 | 0.16 | 0.14
564.5 | 0.166 | 0.127 | 0.158 | 0.138
565 | 0.163 | 0.125 | 0.155 | 0.136
565.5 | 0.16 | 0.123 | 0.153 | 0.134
566 | 0.158 | 0.121 | 0.151 | 0.133
566.5 | 0.155 | 0.119 | 0.148 | 0.131
567 | 0.153 | 0.118 | 0.146 | 0.13
567.5 | 0.15 | 0.116 | 0.144 | 0.128
568 | 0.148 | 0.115 | 0.141 | 0.126
568.5 | 0.145 | 0.113 | 0.14 | 0.125
569 | 0.142 | 0.112 | 0.137 | 0.123
569.5 | 0.14 | 0.11 | 0.136 | 0.122
570 | 0.138 | 0.109 | 0.134 | 0.12
570.5 | 0.135 | 0.108 | 0.132 | 0.119
571 | 0.134 | 0.107 | 0.13 | 0.118
571.5 | 0.132 | 0.106 | 0.129 | 0.117
572 | 0.13 | 0.105 | 0.127 | 0.116
572.5 | 0.128 | 0.104 | 0.125 | 0.115
573 | 0.127 | 0.102 | 0.124 | 0.113
573.5 | 0.125 | 0.102 | 0.122 | 0.112
574 | 0.123 | 0.101 | 0.121 | 0.111
574.5 | 0.121 | 0.101 | 0.119 | 0.11
575 | 0.12 | 0.1 | 0.117 | 0.11
575.5 | 0.118 | 0.1 | 0.116 | 0.109
576 | 0.117 | 0.099 | 0.115 | 0.108
576.5 | 0.116 | 0.099 | 0.113 | 0.107
577 | 0.115 | 0.099 | 0.112 | 0.107
577.5 | 0.114 | 0.099 | 0.111 | 0.106
578 | 0.113 | 0.099 | 0.111 | 0.106
578.5 | 0.112 | 0.099 | 0.11 | 0.105
579 | 0.111 | 0.099 | 0.109 | 0.105
579.5 | 0.11 | 0.099 | 0.109 | 0.105
580 | 0.109 | 0.099 | 0.108 | 0.105
580.5 | 0.108 | 0.099 | 0.107 | 0.105
581 | 0.108 | 0.099 | 0.107 | 0.104
581.5 | 0.107 | 0.1 | 0.106 | 0.104
582 | 0.107 | 0.1 | 0.105 | 0.104
582.5 | 0.106 | 0.1 | 0.104 | 0.104
583 | 0.106 | 0.101 | 0.104 | 0.104
583.5 | 0.106 | 0.102 | 0.103 | 0.105
584 | 0.105 | 0.102 | 0.103 | 0.105
584.5 | 0.105 | 0.103 | 0.103 | 0.105
585 | 0.105 | 0.104 | 0.103 | 0.106
585.5 | 0.105 | 0.105 | 0.103 | 0.106
586 | 0.106 | 0.106 | 0.103 | 0.106
586.5 | 0.106 | 0.107 | 0.103 | 0.107
587 | 0.106 | 0.108 | 0.103 | 0.107
587.5 | 0.106 | 0.109 | 0.103 | 0.107
588 | 0.107 | 0.11 | 0.103 | 0.108
588.5 | 0.107 | 0.111 | 0.103 | 0.108
589 | 0.107 | 0.113 | 0.104 | 0.109
589.5 | 0.108 | 0.114 | 0.104 | 0.11
590 | 0.108 | 0.115 | 0.105 | 0.11
590.5 | 0.109 | 0.117 | 0.105 | 0.111
591 | 0.11 | 0.118 | 0.105 | 0.112
591.5 | 0.111 | 0.12 | 0.106 | 0.113
592 | 0.112 | 0.121 | 0.106 | 0.114
592.5 | 0.113 | 0.123 | 0.107 | 0.115
593 | 0.114 | 0.124 | 0.107 | 0.115
593.5 | 0.115 | 0.126 | 0.108 | 0.116
594 | 0.116 | 0.128 | 0.109 | 0.117
594.5 | 0.117 | 0.13 | 0.109 | 0.118
595 | 0.119 | 0.131 | 0.11 | 0.119
595.5 | 0.12 | 0.133 | 0.11 | 0.12
596 | 0.121 | 0.135 | 0.111 | 0.121
596.5 | 0.122 | 0.136 | 0.112 | 0.122
597 | 0.124 | 0.138 | 0.114 | 0.123
597.5 | 0.125 | 0.14 | 0.115 | 0.124
598 | 0.126 | 0.142 | 0.116 | 0.125
598.5 | 0.128 | 0.144 | 0.117 | 0.126
599 | 0.129 | 0.146 | 0.118 | 0.127
599.5 | 0.132 | 0.147 | 0.119 | 0.129
600 | 0.133 | 0.149 | 0.12 | 0.13
600.5 | 0.135 | 0.151 | 0.121 | 0.131
601 | 0.137 | 0.153 | 0.122 | 0.132
601.5 | 0.138 | 0.155 | 0.123 | 0.133
602 | 0.14 | 0.157 | 0.124 | 0.135
602.5 | 0.141 | 0.159 | 0.125 | 0.135
603 | 0.143 | 0.161 | 0.126 | 0.136
603.5 | 0.145 | 0.163 | 0.127 | 0.138
604 | 0.147 | 0.166 | 0.129 | 0.139
604.5 | 0.149 | 0.167 | 0.13 | 0.14
605 | 0.151 | 0.169 | 0.131 | 0.142
605.5 | 0.154 | 0.171 | 0.133 | 0.143
606 | 0.156 | 0.172 | 0.134 | 0.144
606.5 | 0.157 | 0.174 | 0.135 | 0.145
607 | 0.159 | 0.177 | 0.136 | 0.146
607.5 | 0.161 | 0.179 | 0.138 | 0.147
608 | 0.163 | 0.181 | 0.139 | 0.149
608.5 | 0.165 | 0.182 | 0.141 | 0.15
609 | 0.167 | 0.185 | 0.142 | 0.151
609.5 | 0.17 | 0.186 | 0.144 | 0.152
610 | 0.172 | 0.188 | 0.145 | 0.154
610.5 | 0.174 | 0.19 | 0.147 | 0.155
611 | 0.177 | 0.192 | 0.148 | 0.156
611.5 | 0.179 | 0.193 | 0.149 | 0.157
612 | 0.181 | 0.195 | 0.151 | 0.158
612.5 | 0.183 | 0.197 | 0.151 | 0.158
613 | 0.185 | 0.199 | 0.152 | 0.159
613.5 | 0.187 | 0.201 | 0.153 | 0.16
614 | 0.189 | 0.202 | 0.154 | 0.16
614.5 | 0.191 | 0.204 | 0.155 | 0.161
615 | 0.192 | 0.206 | 0.157 | 0.162
615.5 | 0.194 | 0.207 | 0.158 | 0.163
616 | 0.196 | 0.208 | 0.159 | 0.164
616.5 | 0.199 | 0.21 | 0.16 | 0.165
617 | 0.201 | 0.211 | 0.161 | 0.165
617.5 | 0.203 | 0.212 | 0.162 | 0.166
618 | 0.205 | 0.214 | 0.163 | 0.167
618.5 | 0.207 | 0.216 | 0.164 | 0.167
619 | 0.209 | 0.217 | 0.165 | 0.168
619.5 | 0.21 | 0.218 | 0.166 | 0.168
620 | 0.213 | 0.22 | 0.167 | 0.169
620.5 | 0.214 | 0.22 | 0.168 | 0.169
621 | 0.216 | 0.221 | 0.168 | 0.17
621.5 | 0.218 | 0.222 | 0.169 | 0.17
622 | 0.219 | 0.223 | 0.17 | 0.171
622.5 | 0.221 | 0.223 | 0.171 | 0.171
623 | 0.222 | 0.224 | 0.171 | 0.171
623.5 | 0.224 | 0.224 | 0.172 | 0.171
624 | 0.226 | 0.225 | 0.173 | 0.171
624.5 | 0.227 | 0.226 | 0.173 | 0.171
625 | 0.229 | 0.227 | 0.174 | 0.172
625.5 | 0.23 | 0.228 | 0.174 | 0.172
626 | 0.232 | 0.229 | 0.175 | 0.172
626.5 | 0.233 | 0.229 | 0.175 | 0.172
627 | 0.235 | 0.23 | 0.176 | 0.172
627.5 | 0.236 | 0.23 | 0.177 | 0.172
628 | 0.237 | 0.231 | 0.177 | 0.172
628.5 | 0.238 | 0.231 | 0.177 | 0.171
629 | 0.24 | 0.231 | 0.178 | 0.171
629.5 | 0.241 | 0.231 | 0.178 | 0.171
630 | 0.242 | 0.231 | 0.178 | 0.17
630.5 | 0.243 | 0.232 | 0.178 | 0.17
631 | 0.243 | 0.232 | 0.178 | 0.17
631.5 | 0.244 | 0.232 | 0.178 | 0.168
632 | 0.246 | 0.232 | 0.178 | 0.168
632.5 | 0.247 | 0.232 | 0.178 | 0.167
633 | 0.248 | 0.232 | 0.178 | 0.167
633.5 | 0.248 | 0.231 | 0.178 | 0.166
634 | 0.249 | 0.231 | 0.178 | 0.165
634.5 | 0.249 | 0.231 | 0.177 | 0.164
635 | 0.249 | 0.23 | 0.177 | 0.164
635.5 | 0.25 | 0.229 | 0.177 | 0.163
636 | 0.251 | 0.229 | 0.176 | 0.162
636.5 | 0.252 | 0.228 | 0.175 | 0.161
637 | 0.252 | 0.227 | 0.175 | 0.16
637.5 | 0.253 | 0.226 | 0.174 | 0.159
638 | 0.253 | 0.226 | 0.174 | 0.158
638.5 | 0.253 | 0.225 | 0.173 | 0.157
639 | 0.253 | 0.224 | 0.173 | 0.156
639.5 | 0.254 | 0.224 | 0.172 | 0.154
640 | 0.253 | 0.223 | 0.171 | 0.153
640.5 | 0.253 | 0.222 | 0.171 | 0.152
641 | 0.253 | 0.22 | 0.17 | 0.151
641.5 | 0.252 | 0.219 | 0.169 | 0.15
642 | 0.252 | 0.218 | 0.169 | 0.148
642.5 | 0.252 | 0.216 | 0.168 | 0.147
643 | 0.252 | 0.215 | 0.167 | 0.146
643.5 | 0.252 | 0.214 | 0.166 | 0.144
644 | 0.251 | 0.213 | 0.165 | 0.142
644.5 | 0.251 | 0.211 | 0.164 | 0.141
645 | 0.251 | 0.21 | 0.162 | 0.139
645.5 | 0.25 | 0.209 | 0.161 | 0.138
646 | 0.249 | 0.207 | 0.16 | 0.136
646.5 | 0.248 | 0.205 | 0.159 | 0.135
647 | 0.247 | 0.203 | 0.158 | 0.133
647.5 | 0.246 | 0.202 | 0.156 | 0.131
648 | 0.245 | 0.2 | 0.155 | 0.13
648.5 | 0.244 | 0.199 | 0.154 | 0.128
649 | 0.242 | 0.197 | 0.152 | 0.127
649.5 | 0.242 | 0.195 | 0.151 | 0.125
650 | 0.241 | 0.194 | 0.15 | 0.123
650.5 | 0.24 | 0.192 | 0.148 | 0.121
651 | 0.239 | 0.19 | 0.147 | 0.119
651.5 | 0.238 | 0.189 | 0.145 | 0.117
652 | 0.237 | 0.187 | 0.143 | 0.115
652.5 | 0.236 | 0.185 | 0.141 | 0.113
653 | 0.235 | 0.182 | 0.14 | 0.112
653.5 | 0.234 | 0.18 | 0.138 | 0.11
654 | 0.232 | 0.178 | 0.136 | 0.108
654.5 | 0.231 | 0.176 | 0.134 | 0.107
655 | 0.229 | 0.174 | 0.132 | 0.105
655.5 | 0.227 | 0.172 | 0.131 | 0.103
656 | 0.225 | 0.17 | 0.129 | 0.101
656.5 | 0.223 | 0.168 | 0.127 | 0.099
657 | 0.222 | 0.166 | 0.125 | 0.097
657.5 | 0.22 | 0.164 | 0.124 | 0.095
658 | 0.218 | 0.162 | 0.122 | 0.093
658.5 | 0.216 | 0.16 | 0.12 | 0.091
659 | 0.214 | 0.157 | 0.118 | 0.089
659.5 | 0.212 | 0.156 | 0.116 | 0.088
660 | 0.21 | 0.154 | 0.114 | 0.086
660.5 | 0.209 | 0.152 | 0.113 | 0.085
661 | 0.208 | 0.15 | 0.111 | 0.084
661.5 | 0.206 | 0.149 | 0.109 | 0.083
662 | 0.204 | 0.147 | 0.108 | 0.081
662.5 | 0.202 | 0.145 | 0.106 | 0.08
663 | 0.2 | 0.143 | 0.105 | 0.078
663.5 | 0.198 | 0.142 | 0.103 | 0.077
664 | 0.196 | 0.139 | 0.102 | 0.076
664.5 | 0.195 | 0.138 | 0.101 | 0.074
665 | 0.193 | 0.136 | 0.099 | 0.073
665.5 | 0.191 | 0.134 | 0.098 | 0.072
666 | 0.189 | 0.133 | 0.096 | 0.071
666.5 | 0.188 | 0.131 | 0.095 | 0.07
667 | 0.186 | 0.13 | 0.093 | 0.069
667.5 | 0.184 | 0.128 | 0.091 | 0.068
668 | 0.182 | 0.127 | 0.09 | 0.067
668.5 | 0.18 | 0.126 | 0.089 | 0.066
669 | 0.178 | 0.124 | 0.087 | 0.066
669.5 | 0.176 | 0.123 | 0.086 | 0.065
670 | 0.174 | 0.121 | 0.085 | 0.064
670.5 | 0.172 | 0.12 | 0.084 | 0.063
671 | 0.171 | 0.12 | 0.082 | 0.063
671.5 | 0.169 | 0.118 | 0.081 | 0.063
672 | 0.167 | 0.117 | 0.08 | 0.062
672.5 | 0.165 | 0.117 | 0.079 | 0.062
673 | 0.163 | 0.116 | 0.078 | 0.062
673.5 | 0.161 | 0.114 | 0.077 | 0.062
674 | 0.159 | 0.114 | 0.076 | 0.062
674.5 | 0.157 | 0.113 | 0.075 | 0.062
675 | 0.156 | 0.113 | 0.075 | 0.063
675.5 | 0.155 | 0.113 | 0.075 | 0.063
676 | 0.154 | 0.113 | 0.074 | 0.063
676.5 | 0.153 | 0.113 | 0.074 | 0.064
677 | 0.151 | 0.113 | 0.073 | 0.065
677.5 | 0.149 | 0.113 | 0.073 | 0.066
678 | 0.148 | 0.113 | 0.073 | 0.067
678.5 | 0.147 | 0.114 | 0.073 | 0.068
679 | 0.146 | 0.114 | 0.073 | 0.069
679.5 | 0.145 | 0.115 | 0.073 | 0.071
680 | 0.145 | 0.116 | 0.073 | 0.072
680.5 | 0.143 | 0.117 | 0.073 | 0.074
681 | 0.142 | 0.118 | 0.074 | 0.075
681.5 | 0.141 | 0.118 | 0.075 | 0.078
682 | 0.139 | 0.12 | 0.075 | 0.08
682.5 | 0.139 | 0.121 | 0.076 | 0.083
683 | 0.139 | 0.122 | 0.077 | 0.085
683.5 | 0.139 | 0.124 | 0.079 | 0.088
684 | 0.138 | 0.126 | 0.08 | 0.09
684.5 | 0.138 | 0.128 | 0.081 | 0.092
685 | 0.138 | 0.13 | 0.083 | 0.095
685.5 | 0.137 | 0.133 | 0.084 | 0.099
686 | 0.137 | 0.136 | 0.086 | 0.102
686.5 | 0.137 | 0.138 | 0.088 | 0.106
687 | 0.138 | 0.141 | 0.09 | 0.11
687.5 | 0.138 | 0.145 | 0.091 | 0.114
688 | 0.139 | 0.147 | 0.093 | 0.119
688.5 | 0.139 | 0.15 | 0.096 | 0.123
689 | 0.14 | 0.154 | 0.099 | 0.128
689.5 | 0.141 | 0.158 | 0.102 | 0.133
690 | 0.141 | 0.162 | 0.105 | 0.138
690.5 | 0.143 | 0.167 | 0.108 | 0.143
691 | 0.143 | 0.172 | 0.112 | 0.148
691.5 | 0.145 | 0.177 | 0.116 | 0.154
692 | 0.146 | 0.181 | 0.12 | 0.16
692.5 | 0.148 | 0.187 | 0.124 | 0.166
693 | 0.15 | 0.192 | 0.128 | 0.172
693.5 | 0.153 | 0.198 | 0.132 | 0.178
694 | 0.155 | 0.204 | 0.136 | 0.185
694.5 | 0.157 | 0.209 | 0.141 | 0.191
695 | 0.159 | 0.215 | 0.145 | 0.198
695.5 | 0.161 | 0.222 | 0.15 | 0.206
696 | 0.163 | 0.227 | 0.155 | 0.214
696.5 | 0.166 | 0.234 | 0.16 | 0.223
697 | 0.17 | 0.241 | 0.166 | 0.231
697.5 | 0.173 | 0.248 | 0.171 | 0.24
698 | 0.177 | 0.255 | 0.177 | 0.249
698.5 | 0.181 | 0.263 | 0.184 | 0.258
699 | 0.184 | 0.27 | 0.191 | 0.266
699.5 | 0.188 | 0.278 | 0.197 | 0.275
700 | 0.192 | 0.287 | 0.204 | 0.285