## Sheet1
Wavelength | Reflection
(nm) | (%)
350 | 0.42354
351 | 0.49864
352 | 0.54608
353 | 0.61049 | AFP5 collimator AFP5 collimator 400-700 Coating This file indicates a typical data and there may be differences between product batches. If you have any questions, please contact LBTEK Technical Support. To quote this data, please indicate that the data source is from LBTEK.
354 | 0.65125
355 | 0.69419
356 | 0.72356
357 | 0.75
358 | 0.74403
359 | 0.72265
360 | 0.75995
361 | 0.69781
362 | 0.68055
363 | 0.68917 | LBTEK Mall：www.lbtek.com Tel：0731-84165699 LBTEK Technical Support E-mail：service@lbtek.com
364 | 0.63856
365 | 0.59578
366 | 0.57682
367 | 0.52943
368 | 0.51078
369 | 0.46582
370 | 0.44265
371 | 0.41621
372 | 0.37781
373 | 0.35209
374 | 0.34898
375 | 0.31867
376 | 0.30304
377 | 0.26959
378 | 0.27411
379 | 0.26228
380 | 0.25896
381 | 0.25332
382 | 0.24659
383 | 0.23772
384 | 0.23577
385 | 0.232
386 | 0.24228
387 | 0.24467
388 | 0.26297
389 | 0.25883
390 | 0.252
391 | 0.26405
392 | 0.26265
393 | 0.26176
394 | 0.26564
395 | 0.27209
396 | 0.28829
397 | 0.29436
398 | 0.29807
399 | 0.29223
400 | 0.29651
401 | 0.30222
402 | 0.30383
403 | 0.30471
404 | 0.31031
405 | 0.30512
406 | 0.31602
407 | 0.31159
408 | 0.31102
409 | 0.31732
410 | 0.31174
411 | 0.3127
412 | 0.31293
413 | 0.3148
414 | 0.31148
415 | 0.31033
416 | 0.31757
417 | 0.31054
418 | 0.30758
419 | 0.3004
420 | 0.30877
421 | 0.31214
422 | 0.3006
423 | 0.30838
424 | 0.31062
425 | 0.30258
426 | 0.29876
427 | 0.29548
428 | 0.29572
429 | 0.30069
430 | 0.29883
431 | 0.3027
432 | 0.30881
433 | 0.2974
434 | 0.30318
435 | 0.29555
436 | 0.30917
437 | 0.30913
438 | 0.31022
439 | 0.3051
440 | 0.31354
441 | 0.31107
442 | 0.30818
443 | 0.3137
444 | 0.31136
445 | 0.316
446 | 0.31802
447 | 0.31744
448 | 0.31767
449 | 0.31806
450 | 0.32026
451 | 0.31855
452 | 0.32537
453 | 0.32552
454 | 0.32347
455 | 0.32619
456 | 0.33398
457 | 0.34009
458 | 0.33976
459 | 0.33907
460 | 0.33986
461 | 0.34113
462 | 0.35124
463 | 0.35182
464 | 0.3491
465 | 0.36138
466 | 0.3583
467 | 0.3618
468 | 0.36526
469 | 0.36974
470 | 0.37356
471 | 0.37828
472 | 0.38253
473 | 0.3768
474 | 0.38373
475 | 0.38716
476 | 0.38553
477 | 0.39389
478 | 0.39428
479 | 0.39822
480 | 0.39908
481 | 0.40545
482 | 0.40166
483 | 0.40412
484 | 0.41476
485 | 0.40956
486 | 0.4076
487 | 0.40976
488 | 0.41983
489 | 0.41159
490 | 0.41752
491 | 0.4199
492 | 0.42045
493 | 0.42431
494 | 0.42163
495 | 0.42075
496 | 0.41934
497 | 0.41723
498 | 0.42428
499 | 0.41693
500 | 0.42037
501 | 0.41413
502 | 0.41412
503 | 0.40898
504 | 0.40536
505 | 0.40761
506 | 0.4024
507 | 0.40529
508 | 0.39782
509 | 0.38665
510 | 0.39078
511 | 0.38576
512 | 0.38416
513 | 0.37775
514 | 0.37594
515 | 0.36391
516 | 0.37226
517 | 0.35883
518 | 0.35725
519 | 0.34625
520 | 0.34075
521 | 0.33793
522 | 0.33226
523 | 0.33074
524 | 0.32567
525 | 0.32291
526 | 0.30908
527 | 0.3005
528 | 0.30039
529 | 0.29777
530 | 0.29291
531 | 0.28971
532 | 0.28122
533 | 0.27468
534 | 0.27044
535 | 0.2687
536 | 0.25894
537 | 0.2522
538 | 0.24879
539 | 0.2454
540 | 0.23483
541 | 0.23991
542 | 0.23112
543 | 0.23013
544 | 0.23105
545 | 0.2222
546 | 0.22175
547 | 0.218
548 | 0.22037
549 | 0.21297
550 | 0.2148
551 | 0.20852
552 | 0.21182
553 | 0.20663
554 | 0.20688
555 | 0.20286
556 | 0.20069
557 | 0.21742
558 | 0.21443
559 | 0.20562
560 | 0.20765
561 | 0.2092
562 | 0.2103
563 | 0.2083
564 | 0.21475
565 | 0.21928
566 | 0.22483
567 | 0.22339
568 | 0.22139
569 | 0.22864
570 | 0.2274
571 | 0.23273
572 | 0.23665
573 | 0.24201
574 | 0.24652
575 | 0.25163
576 | 0.24895
577 | 0.26072
578 | 0.25932
579 | 0.26647
580 | 0.27171
581 | 0.27263
582 | 0.28884
583 | 0.28879
584 | 0.28742
585 | 0.2977
586 | 0.30067
587 | 0.30344
588 | 0.31251
589 | 0.3191
590 | 0.31917
591 | 0.32504
592 | 0.32818
593 | 0.33117
594 | 0.33868
595 | 0.33624
596 | 0.34539
597 | 0.34951
598 | 0.35234
599 | 0.35731
600 | 0.36064
601 | 0.36501
602 | 0.37013
603 | 0.36928
604 | 0.37338
605 | 0.37671
606 | 0.37782
607 | 0.38475
608 | 0.38392
609 | 0.38274
610 | 0.38393
611 | 0.3854
612 | 0.39006
613 | 0.38679
614 | 0.39099
615 | 0.38804
616 | 0.39185
617 | 0.38975
618 | 0.3944
619 | 0.3893
620 | 0.39359
621 | 0.391
622 | 0.38326
623 | 0.3864
624 | 0.38361
625 | 0.385
626 | 0.37563
627 | 0.37646
628 | 0.37614
629 | 0.37655
630 | 0.37426
631 | 0.36603
632 | 0.36536
633 | 0.3614
634 | 0.35483
635 | 0.35127
636 | 0.34658
637 | 0.34866
638 | 0.34169
639 | 0.33782
640 | 0.33572
641 | 0.33245
642 | 0.32961
643 | 0.32285
644 | 0.32303
645 | 0.31904
646 | 0.3152
647 | 0.31649
648 | 0.30676
649 | 0.30381
650 | 0.30241
651 | 0.30233
652 | 0.29483
653 | 0.29572
654 | 0.29306
655 | 0.29136
656 | 0.29245
657 | 0.28961
658 | 0.28906
659 | 0.28941
660 | 0.28905
661 | 0.28949
662 | 0.2901
663 | 0.29618
664 | 0.29253
665 | 0.2929
666 | 0.29965
667 | 0.30414
668 | 0.30295
669 | 0.30708
670 | 0.31425
671 | 0.3235
672 | 0.32841
673 | 0.33445
674 | 0.34843
675 | 0.35806
676 | 0.36567
677 | 0.37587
678 | 0.39259
679 | 0.40027
680 | 0.41369
681 | 0.42033
682 | 0.44245
683 | 0.4592
684 | 0.47277
685 | 0.49294
686 | 0.51211
687 | 0.53284
688 | 0.55557
689 | 0.5835
690 | 0.59845
691 | 0.6272
692 | 0.65569
693 | 0.67967
694 | 0.70504
695 | 0.73426
696 | 0.76537
697 | 0.814
698 | 0.82395
699 | 0.86633
700 | 0.90026
701 | 0.93061
702 | 0.97483
703 | 1.024
704 | 1.0474
705 | 1.1117
706 | 1.1456
707 | 1.1777
708 | 1.2193
709 | 1.2752
710 | 1.3446
711 | 1.3997
712 | 1.4459
713 | 1.4681
714 | 1.5375
715 | 1.5967
716 | 1.6479
717 | 1.7289
718 | 1.7758
719 | 1.8363
720 | 1.8945
721 | 1.9566
722 | 2.0364
723 | 2.0822
724 | 2.1632
725 | 2.2252
726 | 2.2991
727 | 2.3905
728 | 2.457
729 | 2.5411
730 | 2.6189
731 | 2.6794
732 | 2.7485
733 | 2.8414
734 | 2.9416
735 | 3.0156
736 | 3.0775
737 | 3.1798
738 | 3.2885
739 | 3.3646
740 | 3.4667
741 | 3.5503
742 | 3.6627
743 | 3.7106
744 | 3.874
745 | 3.9187
746 | 4.0128
747 | 4.1422
748 | 4.2469
749 | 4.3597
750 | 4.4456

## Sheet2
样品4
波长 (nm) | %R
320 | 49.2411
321 | 45.8143
322 | 41.534
323 | 38.5236
324 | 34.6972
325 | 30.7929
326 | 27.6782
327 | 23.3987
328 | 20.0405
329 | 17.1324
330 | 14.4473
331 | 11.4985
332 | 9.4028
333 | 7.3493
334 | 5.7132
335 | 4.2564
336 | 3.1722
337 | 2.2673
338 | 1.5279
339 | 0.969
340 | 0.61738
341 | 0.33233
342 | 0.1877
343 | 0.05326
344 | 0.027802
345 | 0.058562
346 | 0.096181
347 | 0.17288
348 | 0.24245
349 | 0.32949
350 | 0.42354
351 | 0.49864
352 | 0.54608
353 | 0.61049
354 | 0.65125
355 | 0.69419
356 | 0.72356
357 | 0.75
358 | 0.74403
359 | 0.72265
360 | 0.75995
361 | 0.69781
362 | 0.68055
363 | 0.68917
364 | 0.63856
365 | 0.59578
366 | 0.57682
367 | 0.52943
368 | 0.51078
369 | 0.46582
370 | 0.44265
371 | 0.41621
372 | 0.37781
373 | 0.35209
374 | 0.34898
375 | 0.31867
376 | 0.30304
377 | 0.26959
378 | 0.27411
379 | 0.26228
380 | 0.25896
381 | 0.25332
382 | 0.24659
383 | 0.23772
384 | 0.23577
385 | 0.232
386 | 0.24228
387 | 0.24467
388 | 0.26297
389 | 0.25883
390 | 0.252
391 | 0.26405
392 | 0.26265
393 | 0.26176
394 | 0.26564
395 | 0.27209
396 | 0.28829
397 | 0.29436
398 | 0.29807
399 | 0.29223
400 | 0.29651
401 | 0.30222
402 | 0.30383
403 | 0.30471
404 | 0.31031
405 | 0.30512
406 | 0.31602
407 | 0.31159
408 | 0.31102
409 | 0.31732
410 | 0.31174
411 | 0.3127
412 | 0.31293
413 | 0.3148
414 | 0.31148
415 | 0.31033
416 | 0.31757
417 | 0.31054
418 | 0.30758
419 | 0.3004
420 | 0.30877
421 | 0.31214
422 | 0.3006
423 | 0.30838
424 | 0.31062
425 | 0.30258
426 | 0.29876
427 | 0.29548
428 | 0.29572
429 | 0.30069
430 | 0.29883
431 | 0.3027
432 | 0.30881
433 | 0.2974
434 | 0.30318
435 | 0.29555
436 | 0.30917
437 | 0.30913
438 | 0.31022
439 | 0.3051
440 | 0.31354
441 | 0.31107
442 | 0.30818
443 | 0.3137
444 | 0.31136
445 | 0.316
446 | 0.31802
447 | 0.31744
448 | 0.31767
449 | 0.31806
450 | 0.32026
451 | 0.31855
452 | 0.32537
453 | 0.32552
454 | 0.32347
455 | 0.32619
456 | 0.33398
457 | 0.34009
458 | 0.33976
459 | 0.33907
460 | 0.33986
461 | 0.34113
462 | 0.35124
463 | 0.35182
464 | 0.3491
465 | 0.36138
466 | 0.3583
467 | 0.3618
468 | 0.36526
469 | 0.36974
470 | 0.37356
471 | 0.37828
472 | 0.38253
473 | 0.3768
474 | 0.38373
475 | 0.38716
476 | 0.38553
477 | 0.39389
478 | 0.39428
479 | 0.39822
480 | 0.39908
481 | 0.40545
482 | 0.40166
483 | 0.40412
484 | 0.41476
485 | 0.40956
486 | 0.4076
487 | 0.40976
488 | 0.41983
489 | 0.41159
490 | 0.41752
491 | 0.4199
492 | 0.42045
493 | 0.42431
494 | 0.42163
495 | 0.42075
496 | 0.41934
497 | 0.41723
498 | 0.42428
499 | 0.41693
500 | 0.42037
501 | 0.41413
502 | 0.41412
503 | 0.40898
504 | 0.40536
505 | 0.40761
506 | 0.4024
507 | 0.40529
508 | 0.39782
509 | 0.38665
510 | 0.39078
511 | 0.38576
512 | 0.38416
513 | 0.37775
514 | 0.37594
515 | 0.36391
516 | 0.37226
517 | 0.35883
518 | 0.35725
519 | 0.34625
520 | 0.34075
521 | 0.33793
522 | 0.33226
523 | 0.33074
524 | 0.32567
525 | 0.32291
526 | 0.30908
527 | 0.3005
528 | 0.30039
529 | 0.29777
530 | 0.29291
531 | 0.28971
532 | 0.28122
533 | 0.27468
534 | 0.27044
535 | 0.2687
536 | 0.25894
537 | 0.2522
538 | 0.24879
539 | 0.2454
540 | 0.23483
541 | 0.23991
542 | 0.23112
543 | 0.23013
544 | 0.23105
545 | 0.2222
546 | 0.22175
547 | 0.218
548 | 0.22037
549 | 0.21297
550 | 0.2148
551 | 0.20852
552 | 0.21182
553 | 0.20663
554 | 0.20688
555 | 0.20286
556 | 0.20069
557 | 0.21742
558 | 0.21443
559 | 0.20562
560 | 0.20765
561 | 0.2092
562 | 0.2103
563 | 0.2083
564 | 0.21475
565 | 0.21928
566 | 0.22483
567 | 0.22339
568 | 0.22139
569 | 0.22864
570 | 0.2274
571 | 0.23273
572 | 0.23665
573 | 0.24201
574 | 0.24652
575 | 0.25163
576 | 0.24895
577 | 0.26072
578 | 0.25932
579 | 0.26647
580 | 0.27171
581 | 0.27263
582 | 0.28884
583 | 0.28879
584 | 0.28742
585 | 0.2977
586 | 0.30067
587 | 0.30344
588 | 0.31251
589 | 0.3191
590 | 0.31917
591 | 0.32504
592 | 0.32818
593 | 0.33117
594 | 0.33868
595 | 0.33624
596 | 0.34539
597 | 0.34951
598 | 0.35234
599 | 0.35731
600 | 0.36064
601 | 0.36501
602 | 0.37013
603 | 0.36928
604 | 0.37338
605 | 0.37671
606 | 0.37782
607 | 0.38475
608 | 0.38392
609 | 0.38274
610 | 0.38393
611 | 0.3854
612 | 0.39006
613 | 0.38679
614 | 0.39099
615 | 0.38804
616 | 0.39185
617 | 0.38975
618 | 0.3944
619 | 0.3893
620 | 0.39359
621 | 0.391
622 | 0.38326
623 | 0.3864
624 | 0.38361
625 | 0.385
626 | 0.37563
627 | 0.37646
628 | 0.37614
629 | 0.37655
630 | 0.37426
631 | 0.36603
632 | 0.36536
633 | 0.3614
634 | 0.35483
635 | 0.35127
636 | 0.34658
637 | 0.34866
638 | 0.34169
639 | 0.33782
640 | 0.33572
641 | 0.33245
642 | 0.32961
643 | 0.32285
644 | 0.32303
645 | 0.31904
646 | 0.3152
647 | 0.31649
648 | 0.30676
649 | 0.30381
650 | 0.30241
651 | 0.30233
652 | 0.29483
653 | 0.29572
654 | 0.29306
655 | 0.29136
656 | 0.29245
657 | 0.28961
658 | 0.28906
659 | 0.28941
660 | 0.28905
661 | 0.28949
662 | 0.2901
663 | 0.29618
664 | 0.29253
665 | 0.2929
666 | 0.29965
667 | 0.30414
668 | 0.30295
669 | 0.30708
670 | 0.31425
671 | 0.3235
672 | 0.32841
673 | 0.33445
674 | 0.34843
675 | 0.35806
676 | 0.36567
677 | 0.37587
678 | 0.39259
679 | 0.40027
680 | 0.41369
681 | 0.42033
682 | 0.44245
683 | 0.4592
684 | 0.47277
685 | 0.49294
686 | 0.51211
687 | 0.53284
688 | 0.55557
689 | 0.5835
690 | 0.59845
691 | 0.6272
692 | 0.65569
693 | 0.67967
694 | 0.70504
695 | 0.73426
696 | 0.76537
697 | 0.814
698 | 0.82395
699 | 0.86633
700 | 0.90026
701 | 0.93061
702 | 0.97483
703 | 1.024
704 | 1.0474
705 | 1.1117
706 | 1.1456
707 | 1.1777
708 | 1.2193
709 | 1.2752
710 | 1.3446
711 | 1.3997
712 | 1.4459
713 | 1.4681
714 | 1.5375
715 | 1.5967
716 | 1.6479
717 | 1.7289
718 | 1.7758
719 | 1.8363
720 | 1.8945
721 | 1.9566
722 | 2.0364
723 | 2.0822
724 | 2.1632
725 | 2.2252
726 | 2.2991
727 | 2.3905
728 | 2.457
729 | 2.5411
730 | 2.6189
731 | 2.6794
732 | 2.7485
733 | 2.8414
734 | 2.9416
735 | 3.0156
736 | 3.0775
737 | 3.1798
738 | 3.2885
739 | 3.3646
740 | 3.4667
741 | 3.5503
742 | 3.6627
743 | 3.7106
744 | 3.874
745 | 3.9187
746 | 4.0128
747 | 4.1422
748 | 4.2469
749 | 4.3597
750 | 4.4456