## HWP-xxxxBM
HWP20-266BM |  | HWP20-308BM |  | HWP20-355BM |  | HWP20-405BM |  | HWP20-442BM |  | HWP20-445BM |  | HWP20-488BM |  | HWP20-520BM |  | HWP20-532BM |  | HWP20-532-1064BM |  | HWP20-633BM |  | HWP20-670BM
Wavelength | Retardance | Wavelength | Retardance | Wavelength | Retardance | Wavelength | Retardance | Wavelength | Retardance | Wavelength | Retardance | Wavelength | Retardance | Wavelength | Retardance | Wavelength | Retardance | Wavelength | Retardance | Wavelength | Retardance | Wavelength | Retardance
nm | λ | nm | λ | nm | λ | nm | λ | nm | λ | nm | λ | nm | λ | nm | λ | nm | λ | nm | λ | nm | λ | nm | λ
256 | 1.61958 | 298 | 1.19345 | 345 | 0.98062 | 395 | 1.24097 | 432 | 1.10085 | 435 | 1.09674 | 478 | 0.9547 | 510 | 0.90989 | 522 | 0.88788 | 521.392456 | 0.7007962 | 623 | 0.76801 | 660 | 0.75316
256.09091 | 1.6083 | 298.09091 | 1.1869 | 345.09091 | 0.9759 | 395.09091 | 1.23411 | 432.09091 | 1.09491 | 435.09091 | 1.09131 | 478.09091 | 0.95047 | 510.09091 | 0.90606 | 522.09091 | 0.88432 | 522.981323 | 0.6689019 | 623.09091 | 0.76563 | 660.09091 | 0.75011
256.18182 | 1.59738 | 298.18182 | 1.18034 | 345.18182 | 0.97119 | 395.18182 | 1.22725 | 432.18182 | 1.08897 | 435.18182 | 1.08588 | 478.18182 | 0.94624 | 510.18182 | 0.90223 | 522.18182 | 0.88076 | 524.57019 | 0.637283 | 623.18182 | 0.76325 | 660.18182 | 0.74706 | Quartz Multistage Half Wave Plate The Curve of Center Wavelength Retardance of Waveplate (±10 nm） This file indicates a typical data and there may be differences between product batches. If you have any questions, please contact LBTEK Technical Support. To quote this data, please indicate that the data source is from LBTEK.
256.27273 | 1.58699 | 298.27273 | 1.17379 | 345.27273 | 0.96667 | 395.27273 | 1.22039 | 432.27273 | 1.08303 | 435.27273 | 1.08045 | 478.27273 | 0.94201 | 510.27273 | 0.89839 | 522.27273 | 0.87719 | 526.159058 | 0.6053277 | 623.27273 | 0.76087 | 660.27273 | 0.744
256.36364 | 1.57661 | 298.36364 | 1.16724 | 345.36364 | 0.96216 | 395.36364 | 1.21354 | 432.36364 | 1.07708 | 435.36364 | 1.07502 | 478.36364 | 0.93778 | 510.36364 | 0.89456 | 522.36364 | 0.87363 | 527.747742 | 0.5740987 | 623.36364 | 0.75849 | 660.36364 | 0.74095
256.45455 | 1.56622 | 298.45455 | 1.16068 | 345.45455 | 0.95765 | 395.45455 | 1.20668 | 432.45455 | 1.07133 | 435.45455 | 1.06959 | 478.45455 | 0.93354 | 510.45455 | 0.89073 | 522.45455 | 0.87007 | 529.336487 | 0.5430406 | 623.45455 | 0.75611 | 660.45455 | 0.7379
256.54545 | 1.55584 | 298.54545 | 1.15413 | 345.54545 | 0.95313 | 395.54545 | 1.19982 | 432.54545 | 1.06588 | 435.54545 | 1.06416 | 478.54545 | 0.92931 | 510.54545 | 0.88689 | 522.54545 | 0.86651 | 530.925171 | 0.5117744 | 623.54545 | 0.75373 | 660.54545 | 0.73485
256.63636 | 1.54545 | 298.63636 | 1.14758 | 345.63636 | 0.94862 | 395.63636 | 1.19296 | 432.63636 | 1.06042 | 435.63636 | 1.05862 | 478.63636 | 0.92508 | 510.63636 | 0.88314 | 522.63636 | 0.86295 | 532.513794 | 0.4801643 | 623.63636 | 0.75134 | 660.63636 | 0.73179
256.72727 | 1.53506 | 298.72727 | 1.14102 | 345.72727 | 0.94411 | 395.72727 | 1.18611 | 432.72727 | 1.05497 | 435.72727 | 1.05278 | 478.72727 | 0.92085 | 510.72727 | 0.87941 | 522.72727 | 0.85939 | 534.102417 | 0.4488505 | 623.72727 | 0.74896 | 660.72727 | 0.72874
256.81818 | 1.52468 | 298.81818 | 1.13447 | 345.81818 | 0.93959 | 395.81818 | 1.17925 | 432.81818 | 1.04952 | 435.81818 | 1.04695 | 478.81818 | 0.91662 | 510.81818 | 0.87567 | 522.81818 | 0.85583 | 535.690918 | 0.4183187 | 623.81818 | 0.74658 | 660.81818 | 0.72569
256.90909 | 1.51429 | 298.90909 | 1.12792 | 345.90909 | 0.93508 | 395.90909 | 1.17239 | 432.90909 | 1.04407 | 435.90909 | 1.04111 | 478.90909 | 0.91238 | 510.90909 | 0.87194 | 522.90909 | 0.85227 | 537.279419 | 0.3874607 | 623.90909 | 0.7442 | 660.90909 | 0.72263
257 | 1.50391 | 299 | 1.12136 | 346 | 0.93056 | 396 | 1.16553 | 433 | 1.03861 | 436 | 1.03527 | 479 | 0.90815 | 511 | 0.86821 | 523 | 0.84869 | 538.867798 | 0.3566596 | 624 | 0.74182 | 661 | 0.71979
257.09091 | 1.49352 | 299.09091 | 1.11481 | 346.09091 | 0.92605 | 396.09091 | 1.15868 | 433.09091 | 1.03316 | 436.09091 | 1.02943 | 479.09091 | 0.90392 | 511.09091 | 0.86448 | 523.09091 | 0.84506 | 540.456238 | 0.3262078 | 624.09091 | 0.73944 | 661.09091 | 0.71744 | LBTEK Mall：www.lbtek.com Tel：400-060-6986 LBTEK Technical Support E-mail：service@lbtek.com
257.18182 | 1.48313 | 299.18182 | 1.10826 | 346.18182 | 0.92154 | 396.18182 | 1.15182 | 433.18182 | 1.02771 | 436.18182 | 1.0236 | 479.18182 | 0.89969 | 511.18182 | 0.86075 | 523.18182 | 0.84144 | 542.044556 | 0.296559 | 624.18182 | 0.73706 | 661.18182 | 0.71508
257.27273 | 1.47275 | 299.27273 | 1.1017 | 346.27273 | 0.91702 | 396.27273 | 1.14496 | 433.27273 | 1.02226 | 436.27273 | 1.01776 | 479.27273 | 0.89544 | 511.27273 | 0.85702 | 523.27273 | 0.83781 | 543.632874 | 0.26723565 | 624.27273 | 0.73468 | 661.27273 | 0.71273
257.36364 | 1.46236 | 299.36364 | 1.09519 | 346.36364 | 0.91251 | 396.36364 | 1.13805 | 433.36364 | 1.0168 | 436.36364 | 1.01192 | 479.36364 | 0.89118 | 511.36364 | 0.85329 | 523.36364 | 0.83419 | 545.22113 | 0.2371962 | 624.36364 | 0.7323 | 661.36364 | 0.71038
257.45455 | 1.45198 | 299.45455 | 1.08876 | 346.45455 | 0.908 | 396.45455 | 1.13114 | 433.45455 | 1.01135 | 436.45455 | 1.00609 | 479.45455 | 0.88692 | 511.45455 | 0.84956 | 523.45455 | 0.83056 | 546.809326 | 0.2076674 | 624.45455 | 0.72991 | 661.45455 | 0.70802
257.54545 | 1.44159 | 299.54545 | 1.08232 | 346.54545 | 0.90348 | 396.54545 | 1.12424 | 433.54545 | 1.0059 | 436.54545 | 1.00025 | 479.54545 | 0.88267 | 511.54545 | 0.84583 | 523.54545 | 0.82694 | 548.397461 | 0.1783244 | 624.54545 | 0.72753 | 661.54545 | 0.70567
257.63636 | 1.4312 | 299.63636 | 1.07589 | 346.63636 | 0.89897 | 396.63636 | 1.11733 | 433.63636 | 1.00045 | 436.63636 | 0.99441 | 479.63636 | 0.87841 | 511.63636 | 0.8421 | 523.63636 | 0.82331 | 549.985596 | 0.1494134 | 624.63636 | 0.72508 | 661.63636 | 0.70332
257.72727 | 1.42082 | 299.72727 | 1.06945 | 346.72727 | 0.89446 | 396.72727 | 1.11043 | 433.72727 | 0.99499 | 436.72727 | 0.98857 | 479.72727 | 0.87416 | 511.72727 | 0.83837 | 523.72727 | 0.81969 | 551.573608 | 0.1204041 | 624.72727 | 0.72257 | 661.72727 | 0.70096
257.81818 | 1.41012 | 299.81818 | 1.06302 | 346.81818 | 0.88992 | 396.81818 | 1.10352 | 433.81818 | 0.98954 | 436.81818 | 0.98274 | 479.81818 | 0.8699 | 511.81818 | 0.83463 | 523.81818 | 0.81607 | 553.161621 | 0.09155273 | 624.81818 | 0.72006 | 661.81818 | 0.69861
257.90909 | 1.39939 | 299.90909 | 1.05658 | 346.90909 | 0.88537 | 396.90909 | 1.09662 | 433.90909 | 0.98409 | 436.90909 | 0.9769 | 479.90909 | 0.86564 | 511.90909 | 0.8309 | 523.90909 | 0.81244 | 554.749634 | 0.06267226 | 624.90909 | 0.71756 | 661.90909 | 0.69626
258 | 1.38866 | 300 | 1.05015 | 347 | 0.88082 | 397 | 1.08971 | 434 | 0.97864 | 437 | 0.97106 | 480 | 0.86139 | 512 | 0.82717 | 524 | 0.80882 | 556.337524 | 0.03427463 | 625 | 0.71505 | 662 | 0.6939
258.09091 | 1.37793 | 300.09091 | 1.04371 | 347.09091 | 0.87627 | 397.09091 | 1.08281 | 434.09091 | 0.97328 | 437.09091 | 0.96523 | 480.09091 | 0.85713 | 512.09091 | 0.82344 | 524.09091 | 0.80519 | 557.925354 | 0.006039767 | 625.09091 | 0.71254 | 662.09091 | 0.69155
258.18182 | 1.3672 | 300.18182 | 1.03728 | 347.18182 | 0.87171 | 397.18182 | 1.0759 | 434.18182 | 0.96794 | 437.18182 | 0.95939 | 480.18182 | 0.85287 | 512.18182 | 0.81971 | 524.18182 | 0.80157 |  |  | 625.18182 | 0.71003 | 662.18182 | 0.6892
258.27273 | 1.35647 | 300.27273 | 1.03084 | 347.27273 | 0.86716 | 397.27273 | 1.06899 | 434.27273 | 0.9626 | 437.27273 | 0.95374 | 480.27273 | 0.84862 | 512.27273 | 0.81596 | 524.27273 | 0.79794 | 1023.439819 | 0.6926107 | 625.27273 | 0.70753 | 662.27273 | 0.68684
258.36364 | 1.34574 | 300.36364 | 1.0244 | 347.36364 | 0.86261 | 397.36364 | 1.06209 | 434.36364 | 0.95726 | 437.36364 | 0.94815 | 480.36364 | 0.84436 | 512.36364 | 0.81222 | 524.36364 | 0.79432 | 1026.831787 | 0.6769694 | 625.36364 | 0.70502 | 662.36364 | 0.68449
258.45455 | 1.33501 | 300.45455 | 1.01797 | 347.45455 | 0.85806 | 397.45455 | 1.05518 | 434.45455 | 0.95192 | 437.45455 | 0.94256 | 480.45455 | 0.84011 | 512.45455 | 0.80848 | 524.45455 | 0.79069 | 1030.224365 | 0.66046685 | 625.45455 | 0.70251 | 662.45455 | 0.68214
258.54545 | 1.32428 | 300.54545 | 1.01153 | 347.54545 | 0.85351 | 397.54545 | 1.04828 | 434.54545 | 0.94658 | 437.54545 | 0.93697 | 480.54545 | 0.83585 | 512.54545 | 0.80473 | 524.54545 | 0.78707 | 1033.617065 | 0.6451701 | 625.54545 | 0.70001 | 662.54545 | 0.67978
258.63636 | 1.31355 | 300.63636 | 1.0051 | 347.63636 | 0.84895 | 397.63636 | 1.04137 | 434.63636 | 0.94124 | 437.63636 | 0.93137 | 480.63636 | 0.83159 | 512.63636 | 0.80099 | 524.63636 | 0.78352 | 1037.010254 | 0.6284146 | 625.63636 | 0.6975 | 662.63636 | 0.67757
258.72727 | 1.30282 | 300.72727 | 0.99866 | 347.72727 | 0.8444 | 397.72727 | 1.03447 | 434.72727 | 0.9359 | 437.72727 | 0.92578 | 480.72727 | 0.82734 | 512.72727 | 0.79725 | 524.72727 | 0.77998 | 1040.403931 | 0.6134264 | 625.72727 | 0.69499 | 662.72727 | 0.67538
258.81818 | 1.29209 | 300.81818 | 0.99223 | 347.81818 | 0.83985 | 397.81818 | 1.02756 | 434.81818 | 0.93056 | 437.81818 | 0.92019 | 480.81818 | 0.82306 | 512.81818 | 0.7935 | 524.81818 | 0.77645 | 1043.797852 | 0.5966953 | 625.81818 | 0.69249 | 662.81818 | 0.67319
258.90909 | 1.28136 | 300.90909 | 0.98579 | 347.90909 | 0.8353 | 397.90909 | 1.02102 | 434.90909 | 0.92522 | 437.90909 | 0.9146 | 480.90909 | 0.81872 | 512.90909 | 0.78976 | 524.90909 | 0.77291 | 1047.192139 | 0.5817674 | 625.90909 | 0.68998 | 662.90909 | 0.671
259 | 1.27063 | 301 | 0.9794 | 348 | 0.83075 | 398 | 1.01471 | 435 | 0.91988 | 438 | 0.909 | 481 | 0.81438 | 513 | 0.78602 | 525 | 0.76938 | 1050.586792 | 0.565585 | 626 | 0.68747 | 663 | 0.66881
259.09091 | 1.2599 | 301.09091 | 0.97302 | 348.09091 | 0.8262 | 398.09091 | 1.0084 | 435.09091 | 0.91454 | 438.09091 | 0.90341 | 481.09091 | 0.81004 | 513.09091 | 0.78227 | 525.09091 | 0.76584 | 1053.981934 | 0.5507128 | 626.09091 | 0.68496 | 663.09091 | 0.66662
259.18182 | 1.24917 | 301.18182 | 0.96664 | 348.18182 | 0.82164 | 398.18182 | 1.00209 | 435.18182 | 0.9092 | 438.18182 | 0.89782 | 481.18182 | 0.8057 | 513.18182 | 0.77853 | 525.18182 | 0.76231 | 1057.377441 | 0.5346944 | 626.18182 | 0.68246 | 663.18182 | 0.66442
259.27273 | 1.23844 | 301.27273 | 0.96026 | 348.27273 | 0.81709 | 398.27273 | 0.99578 | 435.27273 | 0.90386 | 438.27273 | 0.89223 | 481.27273 | 0.80136 | 513.27273 | 0.77478 | 525.27273 | 0.75877 | 1060.773193 | 0.5202857 | 626.27273 | 0.67997 | 663.27273 | 0.66223
259.36364 | 1.22785 | 301.36364 | 0.95387 | 348.36364 | 0.81254 | 398.36364 | 0.98947 | 435.36364 | 0.89852 | 438.36364 | 0.88663 | 481.36364 | 0.79702 | 513.36364 | 0.77104 | 525.36364 | 0.75524 | 1064.169434 | 0.5041558 | 626.36364 | 0.67749 | 663.36364 | 0.66004
259.45455 | 1.21743 | 301.45455 | 0.94749 | 348.45455 | 0.80816 | 398.45455 | 0.98315 | 435.45455 | 0.89318 | 438.45455 | 0.88104 | 481.45455 | 0.79268 | 513.45455 | 0.7673 | 525.45455 | 0.7517 | 1067.566162 | 0.4896593 | 626.45455 | 0.675 | 663.45455 | 0.65785
259.54545 | 1.20701 | 301.54545 | 0.94111 | 348.54545 | 0.80378 | 398.54545 | 0.97684 | 435.54545 | 0.88784 | 438.54545 | 0.87545 | 481.54545 | 0.78834 | 513.54545 | 0.76355 | 525.54545 | 0.74817 | 1070.963135 | 0.47374505 | 626.54545 | 0.67251 | 663.54545 | 0.65566
259.63636 | 1.19659 | 301.63636 | 0.93473 | 348.63636 | 0.7994 | 398.63636 | 0.97053 | 435.63636 | 0.88235 | 438.63636 | 0.86986 | 481.63636 | 0.784 | 513.63636 | 0.75981 | 525.63636 | 0.74463 | 1074.360474 | 0.4595601 | 626.63636 | 0.67003 | 663.63636 | 0.65347
259.72727 | 1.18618 | 301.72727 | 0.92834 | 348.72727 | 0.79502 | 398.72727 | 0.96422 | 435.72727 | 0.87661 | 438.72727 | 0.86426 | 481.72727 | 0.77966 | 513.72727 | 0.75607 | 525.72727 | 0.7411 | 1077.758179 | 0.4435964 | 626.72727 | 0.66754 | 663.72727 | 0.65127
259.81818 | 1.17576 | 301.81818 | 0.92196 | 348.81818 | 0.79064 | 398.81818 | 0.95791 | 435.81818 | 0.87087 | 438.81818 | 0.85869 | 481.81818 | 0.77532 | 513.81818 | 0.75238 | 525.81818 | 0.73756 | 1081.156372 | 0.4293501 | 626.81818 | 0.66505 | 663.81818 | 0.64908
259.90909 | 1.16534 | 301.90909 | 0.91558 | 348.90909 | 0.78626 | 398.90909 | 0.9516 | 435.90909 | 0.86513 | 438.90909 | 0.85315 | 481.90909 | 0.77098 | 513.90909 | 0.74871 | 525.90909 | 0.73402 | 1084.55481 | 0.4135593 | 626.90909 | 0.66257 | 663.90909 | 0.64689
260 | 1.15492 | 302 | 0.9092 | 349 | 0.78187 | 399 | 0.94529 | 436 | 0.85938 | 439 | 0.84762 | 482 | 0.76664 | 514 | 0.74503 | 526 | 0.73049 | 1087.953735 | 0.399724 | 627 | 0.66008 | 664 | 0.6447
260.09091 | 1.1445 | 302.09091 | 0.90281 | 349.09091 | 0.77749 | 399.09091 | 0.93897 | 436.09091 | 0.85364 | 439.09091 | 0.84208 | 482.09091 | 0.7623 | 514.09091 | 0.74136 | 526.09091 | 0.72695 | 1091.352905 | 0.3841071 | 627.09091 | 0.65759 | 664.09091 | 0.64251
260.18182 | 1.13408 | 302.18182 | 0.89643 | 349.18182 | 0.77311 | 399.18182 | 0.93266 | 436.18182 | 0.8479 | 439.18182 | 0.83655 | 482.18182 | 0.75796 | 514.18182 | 0.73769 | 526.18182 | 0.72348 | 1094.752686 | 0.370025 | 627.18182 | 0.6551 | 664.18182 | 0.64032
260.27273 | 1.12367 | 302.27273 | 0.89005 | 349.27273 | 0.76873 | 399.27273 | 0.92635 | 436.27273 | 0.84216 | 439.27273 | 0.83101 | 482.27273 | 0.75361 | 514.27273 | 0.73402 | 526.27273 | 0.72012 | 1098.152588 | 0.3548479 | 627.27273 | 0.65262 | 664.27273 | 0.63813
260.36364 | 1.11325 | 302.36364 | 0.88367 | 349.36364 | 0.76435 | 399.36364 | 0.92004 | 436.36364 | 0.83642 | 439.36364 | 0.82548 | 482.36364 | 0.74927 | 514.36364 | 0.73034 | 526.36364 | 0.71676 | 1101.552979 | 0.3410065 | 627.36364 | 0.65013 | 664.36364 | 0.63594
260.45455 | 1.10283 | 302.45455 | 0.87728 | 349.45455 | 0.75997 | 399.45455 | 0.9137 | 436.45455 | 0.83068 | 439.45455 | 0.81994 | 482.45455 | 0.74488 | 514.45455 | 0.72667 | 526.45455 | 0.7134 | 1104.953857 | 0.3258789 | 627.45455 | 0.64764 | 664.45455 | 0.63375
260.54545 | 1.09241 | 302.54545 | 0.87094 | 349.54545 | 0.75559 | 399.54545 | 0.90719 | 436.54545 | 0.82494 | 439.54545 | 0.81441 | 482.54545 | 0.74046 | 514.54545 | 0.723 | 526.54545 | 0.71004 |  |  | 627.54545 | 0.64516 | 664.54545 | 0.63156
260.63636 | 1.08199 | 302.63636 | 0.86465 | 349.63636 | 0.75121 | 399.63636 | 0.90067 | 436.63636 | 0.8192 | 439.63636 | 0.80887 | 482.63636 | 0.73604 | 514.63636 | 0.71933 | 526.63636 | 0.70668 |  |  | 627.63636 | 0.64267 | 664.63636 | 0.62937
260.72727 | 1.07157 | 302.72727 | 0.85837 | 349.72727 | 0.74683 | 399.72727 | 0.89416 | 436.72727 | 0.81346 | 439.72727 | 0.80334 | 482.72727 | 0.73162 | 514.72727 | 0.71566 | 526.72727 | 0.70332 |  |  | 627.72727 | 0.64018 | 664.72727 | 0.62719
260.81818 | 1.06115 | 302.81818 | 0.85209 | 349.81818 | 0.74245 | 399.81818 | 0.88764 | 436.81818 | 0.80772 | 439.81818 | 0.79781 | 482.81818 | 0.7272 | 514.81818 | 0.71198 | 526.81818 | 0.69996 |  |  | 627.81818 | 0.63775 | 664.81818 | 0.625
260.90909 | 1.05074 | 302.90909 | 0.8458 | 349.90909 | 0.73807 | 399.90909 | 0.88112 | 436.90909 | 0.80198 | 439.90909 | 0.79227 | 482.90909 | 0.72278 | 514.90909 | 0.70831 | 526.90909 | 0.6966 |  |  | 627.90909 | 0.63535 | 664.90909 | 0.62281
261 | 1.04094 | 303 | 0.83952 | 350 | 0.73373 | 400 | 0.87461 | 437 | 0.79623 | 440 | 0.78674 | 483 | 0.71836 | 515 | 0.70464 | 527 | 0.69324 |  |  | 628 | 0.63294 | 665 | 0.62062
261.09091 | 1.03118 | 303.09091 | 0.83324 | 350.09091 | 0.72943 | 400.09091 | 0.86809 | 437.09091 | 0.79049 | 440.09091 | 0.7812 | 483.09091 | 0.71394 | 515.09091 | 0.70097 | 527.09091 | 0.68988 |  |  | 628.09091 | 0.63053 | 665.09091 | 0.61843
261.18182 | 1.02142 | 303.18182 | 0.82695 | 350.18182 | 0.72513 | 400.18182 | 0.86158 | 437.18182 | 0.78475 | 440.18182 | 0.77567 | 483.18182 | 0.70951 | 515.18182 | 0.69729 | 527.18182 | 0.68652 |  |  | 628.18182 | 0.62813 | 665.18182 | 0.61624
261.27273 | 1.01165 | 303.27273 | 0.82067 | 350.27273 | 0.72084 | 400.27273 | 0.85506 | 437.27273 | 0.77924 | 440.27273 | 0.77013 | 483.27273 | 0.70509 | 515.27273 | 0.69362 | 527.27273 | 0.68316 |  |  | 628.27273 | 0.62572 | 665.27273 | 0.61405
261.36364 | 1.00189 | 303.36364 | 0.81439 | 350.36364 | 0.71654 | 400.36364 | 0.84855 | 437.36364 | 0.77374 | 440.36364 | 0.7646 | 483.36364 | 0.70067 | 515.36364 | 0.68995 | 527.36364 | 0.6798 |  |  | 628.36364 | 0.62331 | 665.36364 | 0.61186
261.45455 | 0.99213 | 303.45455 | 0.8081 | 350.45455 | 0.71224 | 400.45455 | 0.84203 | 437.45455 | 0.76825 | 440.45455 | 0.75952 | 483.45455 | 0.69625 | 515.45455 | 0.68628 | 527.45455 | 0.67644 |  |  | 628.45455 | 0.6209 | 665.45455 | 0.60967
261.54545 | 0.98237 | 303.54545 | 0.80182 | 350.54545 | 0.70794 | 400.54545 | 0.83551 | 437.54545 | 0.76276 | 440.54545 | 0.75455 | 483.54545 | 0.69183 | 515.54545 | 0.68262 | 527.54545 | 0.67308 |  |  | 628.54545 | 0.6185 | 665.54545 | 0.60748
261.63636 | 0.97261 | 303.63636 | 0.79554 | 350.63636 | 0.70364 | 400.63636 | 0.829 | 437.63636 | 0.75727 | 440.63636 | 0.74959 | 483.63636 | 0.68741 | 515.63636 | 0.67895 | 527.63636 | 0.66972 |  |  | 628.63636 | 0.61609 | 665.63636 | 0.6053
261.72727 | 0.96285 | 303.72727 | 0.78925 | 350.72727 | 0.69935 | 400.72727 | 0.82248 | 437.72727 | 0.75178 | 440.72727 | 0.74463 | 483.72727 | 0.68299 | 515.72727 | 0.67528 | 527.72727 | 0.66636 |  |  | 628.72727 | 0.61368 | 665.72727 | 0.60311
261.81818 | 0.95309 | 303.81818 | 0.78297 | 350.81818 | 0.69505 | 400.81818 | 0.81597 | 437.81818 | 0.74629 | 440.81818 | 0.73967 | 483.81818 | 0.67857 | 515.81818 | 0.67162 | 527.81818 | 0.66292 |  |  | 628.81818 | 0.61128 | 665.81818 | 0.60091
261.90909 | 0.94333 | 303.90909 | 0.77669 | 350.90909 | 0.69075 | 400.90909 | 0.80945 | 437.90909 | 0.7408 | 440.90909 | 0.7347 | 483.90909 | 0.67415 | 515.90909 | 0.66795 | 527.90909 | 0.65948 |  |  | 628.90909 | 0.60887 | 665.90909 | 0.59872
262 | 0.93357 | 304 | 0.7704 | 351 | 0.68645 | 401 | 0.80294 | 438 | 0.73531 | 441 | 0.72974 | 484 | 0.66982 | 516 | 0.66428 | 528 | 0.65603 |  |  | 629 | 0.60646 | 666 | 0.59653
262.09091 | 0.92381 | 304.09091 | 0.76412 | 351.09091 | 0.68216 | 401.09091 | 0.79609 | 438.09091 | 0.72982 | 441.09091 | 0.72478 | 484.09091 | 0.66599 | 516.09091 | 0.66062 | 528.09091 | 0.65258 |  |  | 629.09091 | 0.60405 | 666.09091 | 0.59434
262.18182 | 0.91404 | 304.18182 | 0.7579 | 351.18182 | 0.67786 | 401.18182 | 0.78904 | 438.18182 | 0.72433 | 441.18182 | 0.71982 | 484.18182 | 0.66217 | 516.18182 | 0.65695 | 528.18182 | 0.64913 |  |  | 629.18182 | 0.60165 | 666.18182 | 0.59214
262.27273 | 0.90428 | 304.27273 | 0.75168 | 351.27273 | 0.67356 | 401.27273 | 0.78199 | 438.27273 | 0.71884 | 441.27273 | 0.71485 | 484.27273 | 0.65834 | 516.27273 | 0.65328 | 528.27273 | 0.64568 |  |  | 629.27273 | 0.59924 | 666.27273 | 0.58995
262.36364 | 0.89452 | 304.36364 | 0.74547 | 351.36364 | 0.66926 | 401.36364 | 0.77493 | 438.36364 | 0.71334 | 441.36364 | 0.70989 | 484.36364 | 0.65451 | 516.36364 | 0.64961 | 528.36364 | 0.64224 |  |  | 629.36364 | 0.59682 | 666.36364 | 0.58776
262.45455 | 0.88476 | 304.45455 | 0.73925 | 351.45455 | 0.66496 | 401.45455 | 0.76788 | 438.45455 | 0.70785 | 441.45455 | 0.70493 | 484.45455 | 0.65069 | 516.45455 | 0.64595 | 528.45455 | 0.63879 |  |  | 629.45455 | 0.59438 | 666.45455 | 0.58557
262.54545 | 0.8748 | 304.54545 | 0.73304 | 351.54545 | 0.66067 | 401.54545 | 0.76083 | 438.54545 | 0.70236 | 441.54545 | 0.69997 | 484.54545 | 0.64686 | 516.54545 | 0.64228 | 528.54545 | 0.63534 |  |  | 629.54545 | 0.59193 | 666.54545 | 0.58337
262.63636 | 0.8646 | 304.63636 | 0.72682 | 351.63636 | 0.65631 | 401.63636 | 0.75378 | 438.63636 | 0.69687 | 441.63636 | 0.695 | 484.63636 | 0.64303 | 516.63636 | 0.63861 | 528.63636 | 0.63189 |  |  | 629.63636 | 0.58949 | 666.63636 | 0.58118
262.72727 | 0.8544 | 304.72727 | 0.72061 | 351.72727 | 0.65196 | 401.72727 | 0.74673 | 438.72727 | 0.69138 | 441.72727 | 0.69004 | 484.72727 | 0.63921 | 516.72727 | 0.63495 | 528.72727 | 0.62844 |  |  | 629.72727 | 0.58704 | 666.72727 | 0.57899
262.81818 | 0.8442 | 304.81818 | 0.71439 | 351.81818 | 0.6476 | 401.81818 | 0.73968 | 438.81818 | 0.68587 | 441.81818 | 0.68508 | 484.81818 | 0.63538 | 516.81818 | 0.63128 | 528.81818 | 0.62499 |  |  | 629.81818 | 0.5846 | 666.81818 | 0.5768
262.90909 | 0.834 | 304.90909 | 0.70818 | 351.90909 | 0.64325 | 401.90909 | 0.73263 | 438.90909 | 0.68032 | 441.90909 | 0.68012 | 484.90909 | 0.63155 | 516.90909 | 0.62761 | 528.90909 | 0.62155 |  |  | 629.90909 | 0.58216 | 666.90909 | 0.5746
263 | 0.8238 | 305 | 0.70196 | 352 | 0.63889 | 402 | 0.72557 | 439 | 0.67476 | 442 | 0.67507 | 485 | 0.62772 | 517 | 0.62389 | 529 | 0.6181 |  |  | 630 | 0.57971 | 667 | 0.57241
263.09091 | 0.8136 | 305.09091 | 0.69575 | 352.09091 | 0.63454 | 402.09091 | 0.71852 | 439.09091 | 0.66921 | 442.09091 | 0.66982 | 485.09091 | 0.6239 | 517.09091 | 0.62016 | 529.09091 | 0.61465 |  |  | 630.09091 | 0.57727 | 667.09091 | 0.57022
263.18182 | 0.8034 | 305.18182 | 0.68953 | 352.18182 | 0.63018 | 402.18182 | 0.71147 | 439.18182 | 0.66366 | 442.18182 | 0.66457 | 485.18182 | 0.62007 | 517.18182 | 0.61643 | 529.18182 | 0.6112 |  |  | 630.18182 | 0.57482 | 667.18182 | 0.56803
263.27273 | 0.7932 | 305.27273 | 0.68332 | 352.27273 | 0.62583 | 402.27273 | 0.70442 | 439.27273 | 0.65811 | 442.27273 | 0.65932 | 485.27273 | 0.61624 | 517.27273 | 0.61269 | 529.27273 | 0.60775 |  |  | 630.27273 | 0.57238 | 667.27273 | 0.56583
263.36364 | 0.783 | 305.36364 | 0.6771 | 352.36364 | 0.62147 | 402.36364 | 0.69737 | 439.36364 | 0.65256 | 442.36364 | 0.65407 | 485.36364 | 0.61242 | 517.36364 | 0.60896 | 529.36364 | 0.60425 |  |  | 630.36364 | 0.56993 | 667.36364 | 0.56367
263.45455 | 0.7728 | 305.45455 | 0.67089 | 352.45455 | 0.61712 | 402.45455 | 0.69032 | 439.45455 | 0.64701 | 442.45455 | 0.64882 | 485.45455 | 0.60859 | 517.45455 | 0.60523 | 529.45455 | 0.60068 |  |  | 630.45455 | 0.56749 | 667.45455 | 0.56152
263.54545 | 0.7626 | 305.54545 | 0.66467 | 352.54545 | 0.61276 | 402.54545 | 0.68327 | 439.54545 | 0.64146 | 442.54545 | 0.64357 | 485.54545 | 0.60476 | 517.54545 | 0.60149 | 529.54545 | 0.59711 |  |  | 630.54545 | 0.56505 | 667.54545 | 0.55937
263.63636 | 0.7524 | 305.63636 | 0.65846 | 352.63636 | 0.60841 | 402.63636 | 0.67624 | 439.63636 | 0.63591 | 442.63636 | 0.63831 | 485.63636 | 0.60107 | 517.63636 | 0.59776 | 529.63636 | 0.59353 |  |  | 630.63636 | 0.5626 | 667.63636 | 0.55722
263.72727 | 0.7422 | 305.72727 | 0.65229 | 352.72727 | 0.60406 | 402.72727 | 0.66938 | 439.72727 | 0.63036 | 442.72727 | 0.63306 | 485.72727 | 0.59747 | 517.72727 | 0.59403 | 529.72727 | 0.58996 |  |  | 630.72727 | 0.56016 | 667.72727 | 0.55507
263.81818 | 0.732 | 305.81818 | 0.64618 | 352.81818 | 0.5997 | 402.81818 | 0.66251 | 439.81818 | 0.62481 | 442.81818 | 0.62781 | 485.81818 | 0.59386 | 517.81818 | 0.59029 | 529.81818 | 0.58639 |  |  | 630.81818 | 0.55771 | 667.81818 | 0.55292
263.90909 | 0.7218 | 305.90909 | 0.64008 | 352.90909 | 0.59535 | 402.90909 | 0.65565 | 439.90909 | 0.61926 | 442.90909 | 0.62256 | 485.90909 | 0.59025 | 517.90909 | 0.58656 | 529.90909 | 0.58281 |  |  | 630.90909 | 0.55527 | 667.90909 | 0.55077
264 | 0.7116 | 306 | 0.63398 | 353 | 0.59099 | 403 | 0.64879 | 440 | 0.6137 | 443 | 0.61731 | 486 | 0.58665 | 518 | 0.58283 | 530 | 0.57924 |  |  | 631 | 0.55282 | 668 | 0.54862
264.09091 | 0.70141 | 306.09091 | 0.62788 | 353.09091 | 0.58664 | 403.09091 | 0.64193 | 440.09091 | 0.60815 | 443.09091 | 0.61206 | 486.09091 | 0.58304 | 518.09091 | 0.5791 | 530.09091 | 0.57566 |  |  | 631.09091 | 0.55037 | 668.09091 | 0.54647
264.18182 | 0.69169 | 306.18182 | 0.62178 | 353.18182 | 0.58233 | 403.18182 | 0.63507 | 440.18182 | 0.6026 | 443.18182 | 0.60681 | 486.18182 | 0.57943 | 518.18182 | 0.57536 | 530.18182 | 0.57209 |  |  | 631.18182 | 0.54793 | 668.18182 | 0.54432
264.27273 | 0.68199 | 306.27273 | 0.61567 | 353.27273 | 0.57808 | 403.27273 | 0.62821 | 440.27273 | 0.59705 | 443.27273 | 0.60156 | 486.27273 | 0.57583 | 518.27273 | 0.57163 | 530.27273 | 0.56852 |  |  | 631.27273 | 0.54548 | 668.27273 | 0.54217
264.36364 | 0.67229 | 306.36364 | 0.60957 | 353.36364 | 0.57382 | 403.36364 | 0.62135 | 440.36364 | 0.5915 | 443.36364 | 0.59631 | 486.36364 | 0.57222 | 518.36364 | 0.5679 | 530.36364 | 0.56494 |  |  | 631.36364 | 0.54303 | 668.36364 | 0.54002
264.45455 | 0.66259 | 306.45455 | 0.60347 | 353.45455 | 0.56957 | 403.45455 | 0.61449 | 440.45455 | 0.58647 | 443.45455 | 0.59106 | 486.45455 | 0.56861 | 518.45455 | 0.56416 | 530.45455 | 0.56137 |  |  | 631.45455 | 0.54059 | 668.45455 | 0.53787
264.54545 | 0.65289 | 306.54545 | 0.59737 | 353.54545 | 0.56532 | 403.54545 | 0.60762 | 440.54545 | 0.5815 | 443.54545 | 0.58581 | 486.54545 | 0.565 | 518.54545 | 0.56045 | 530.54545 | 0.55779 |  |  | 631.54545 | 0.53814 | 668.54545 | 0.53572
264.63636 | 0.64319 | 306.63636 | 0.59127 | 353.63636 | 0.56106 | 403.63636 | 0.60076 | 440.63636 | 0.57652 | 443.63636 | 0.5805 | 486.63636 | 0.5614 | 518.63636 | 0.55679 | 530.63636 | 0.55422 |  |  | 631.63636 | 0.53569 | 668.63636 | 0.53357
264.72727 | 0.63349 | 306.72727 | 0.58516 | 353.72727 | 0.55681 | 403.72727 | 0.5939 | 440.72727 | 0.57155 | 443.72727 | 0.57517 | 486.72727 | 0.55779 | 518.72727 | 0.55312 | 530.72727 | 0.55065 |  |  | 631.72727 | 0.53324 | 668.72727 | 0.53142
264.81818 | 0.62379 | 306.81818 | 0.57906 | 353.81818 | 0.55256 | 403.81818 | 0.58704 | 440.81818 | 0.56657 | 443.81818 | 0.56984 | 486.81818 | 0.55418 | 518.81818 | 0.54946 | 530.81818 | 0.54707 |  |  | 631.81818 | 0.5308 | 668.81818 | 0.52927
264.90909 | 0.61409 | 306.90909 | 0.57296 | 353.90909 | 0.5483 | 403.90909 | 0.58018 | 440.90909 | 0.5616 | 443.90909 | 0.56451 | 486.90909 | 0.55058 | 518.90909 | 0.54579 | 530.90909 | 0.5435 |  |  | 631.90909 | 0.52835 | 668.90909 | 0.52714
265 | 0.60439 | 307 | 0.56686 | 354 | 0.54405 | 404 | 0.57332 | 441 | 0.55663 | 444 | 0.55918 | 487 | 0.54697 | 519 | 0.54212 | 531 | 0.53994 |  |  | 632 | 0.5259 | 669 | 0.52504
265.09091 | 0.59469 | 307.09091 | 0.56076 | 354.09091 | 0.5398 | 404.09091 | 0.56646 | 441.09091 | 0.55165 | 444.09091 | 0.55385 | 487.09091 | 0.54336 | 519.09091 | 0.53846 | 531.09091 | 0.53638 |  |  | 632.09091 | 0.52345 | 669.09091 | 0.52294
265.18182 | 0.58499 | 307.18182 | 0.55466 | 354.18182 | 0.53554 | 404.18182 | 0.5596 | 441.18182 | 0.54668 | 444.18182 | 0.54852 | 487.18182 | 0.53969 | 519.18182 | 0.53479 | 531.18182 | 0.53283 |  |  | 632.18182 | 0.52101 | 669.18182 | 0.52084
265.27273 | 0.57529 | 307.27273 | 0.54855 | 354.27273 | 0.53129 | 404.27273 | 0.55311 | 441.27273 | 0.5417 | 444.27273 | 0.54319 | 487.27273 | 0.53547 | 519.27273 | 0.53113 | 531.27273 | 0.52927 |  |  | 632.27273 | 0.51856 | 669.27273 | 0.51875
265.36364 | 0.56559 | 307.36364 | 0.54253 | 354.36364 | 0.52703 | 404.36364 | 0.54684 | 441.36364 | 0.53673 | 444.36364 | 0.53786 | 487.36364 | 0.53124 | 519.36364 | 0.52746 | 531.36364 | 0.52571 |  |  | 632.36364 | 0.51611 | 669.36364 | 0.51665
265.45455 | 0.55589 | 307.45455 | 0.53651 | 354.45455 | 0.52278 | 404.45455 | 0.54058 | 441.45455 | 0.53176 | 444.45455 | 0.53253 | 487.45455 | 0.52701 | 519.45455 | 0.5238 | 531.45455 | 0.52216 |  |  | 632.45455 | 0.51367 | 669.45455 | 0.51455
265.54545 | 0.54619 | 307.54545 | 0.5305 | 354.54545 | 0.51853 | 404.54545 | 0.53432 | 441.54545 | 0.52678 | 444.54545 | 0.52721 | 487.54545 | 0.52278 | 519.54545 | 0.52013 | 531.54545 | 0.5186 |  |  | 632.54545 | 0.51124 | 669.54545 | 0.51246
265.63636 | 0.53649 | 307.63636 | 0.52449 | 354.63636 | 0.51427 | 404.63636 | 0.52805 | 441.63636 | 0.52181 | 444.63636 | 0.52188 | 487.63636 | 0.51855 | 519.63636 | 0.51646 | 531.63636 | 0.51505 |  |  | 632.63636 | 0.50883 | 669.63636 | 0.51036
265.72727 | 0.52699 | 307.72727 | 0.51847 | 354.72727 | 0.51002 | 404.72727 | 0.52179 | 441.72727 | 0.51683 | 444.72727 | 0.51655 | 487.72727 | 0.51432 | 519.72727 | 0.5128 | 531.72727 | 0.51149 |  |  | 632.72727 | 0.50643 | 669.72727 | 0.50826
265.81818 | 0.51771 | 307.81818 | 0.51246 | 354.81818 | 0.50577 | 404.81818 | 0.51553 | 441.81818 | 0.51186 | 444.81818 | 0.51122 | 487.81818 | 0.51009 | 519.81818 | 0.50913 | 531.81818 | 0.50793 |  |  | 632.81818 | 0.50402 | 669.81818 | 0.50616
265.90909 | 0.50843 | 307.90909 | 0.50644 | 354.90909 | 0.50152 | 404.90909 | 0.50926 | 441.90909 | 0.50689 | 444.90909 | 0.50589 | 487.90909 | 0.50587 | 519.90909 | 0.50547 | 531.90909 | 0.50438 |  |  | 632.90909 | 0.50162 | 669.90909 | 0.50407
266 | 0.49915 | 308 | 0.50043 | 355 | 0.49728 | 405 | 0.503 | 442 | 0.50182 | 445 | 0.50056 | 488 | 0.50164 | 520 | 0.5018 | 532 | 0.50082 |  |  | 633 | 0.49921 | 670 | 0.50197
266.09091 | 0.48987 | 308.09091 | 0.49441 | 355.09091 | 0.49303 | 405.09091 | 0.49674 | 442.09091 | 0.49661 | 445.09091 | 0.49523 | 488.09091 | 0.49741 | 520.09091 | 0.49814 | 532.09091 | 0.49726 |  |  | 633.09091 | 0.49681 | 670.09091 | 0.49987
266.18182 | 0.48059 | 308.18182 | 0.4884 | 355.18182 | 0.48878 | 405.18182 | 0.49047 | 442.18182 | 0.49141 | 445.18182 | 0.48999 | 488.18182 | 0.49318 | 520.18182 | 0.4946 | 532.18182 | 0.49371 |  |  | 633.18182 | 0.4944 | 670.18182 | 0.49778
266.27273 | 0.47131 | 308.27273 | 0.48238 | 355.27273 | 0.48453 | 405.27273 | 0.48421 | 442.27273 | 0.48621 | 445.27273 | 0.48492 | 488.27273 | 0.48895 | 520.27273 | 0.49108 | 532.27273 | 0.49015 |  |  | 633.27273 | 0.492 | 670.27273 | 0.49568
266.36364 | 0.46203 | 308.36364 | 0.47637 | 355.36364 | 0.48028 | 405.36364 | 0.47795 | 442.36364 | 0.481 | 445.36364 | 0.47986 | 488.36364 | 0.48472 | 520.36364 | 0.48756 | 532.36364 | 0.48659 |  |  | 633.36364 | 0.48959 | 670.36364 | 0.49358
266.45455 | 0.45275 | 308.45455 | 0.47036 | 355.45455 | 0.47604 | 405.45455 | 0.47168 | 442.45455 | 0.4758 | 445.45455 | 0.47479 | 488.45455 | 0.4805 | 520.45455 | 0.48404 | 532.45455 | 0.48304 |  |  | 633.45455 | 0.48719 | 670.45455 | 0.49148
266.54545 | 0.44347 | 308.54545 | 0.46434 | 355.54545 | 0.47179 | 405.54545 | 0.46542 | 442.54545 | 0.47059 | 445.54545 | 0.46973 | 488.54545 | 0.47627 | 520.54545 | 0.48053 | 532.54545 | 0.47952 |  |  | 633.54545 | 0.48478 | 670.54545 | 0.48942
266.63636 | 0.43419 | 308.63636 | 0.45833 | 355.63636 | 0.46754 | 405.63636 | 0.45916 | 442.63636 | 0.46539 | 445.63636 | 0.46467 | 488.63636 | 0.47204 | 520.63636 | 0.47701 | 532.63636 | 0.47605 |  |  | 633.63636 | 0.48238 | 670.63636 | 0.48737
266.72727 | 0.42491 | 308.72727 | 0.45231 | 355.72727 | 0.46329 | 405.72727 | 0.45289 | 442.72727 | 0.46019 | 445.72727 | 0.4596 | 488.72727 | 0.46781 | 520.72727 | 0.47349 | 532.72727 | 0.47258 |  |  | 633.72727 | 0.47997 | 670.72727 | 0.48532
266.81818 | 0.41562 | 308.81818 | 0.4463 | 355.81818 | 0.45904 | 405.81818 | 0.44671 | 442.81818 | 0.45498 | 445.81818 | 0.45454 | 488.81818 | 0.46357 | 520.81818 | 0.46997 | 532.81818 | 0.4691 |  |  | 633.81818 | 0.47757 | 670.81818 | 0.48326
266.90909 | 0.40634 | 308.90909 | 0.44032 | 355.90909 | 0.4548 | 405.90909 | 0.44111 | 442.90909 | 0.44978 | 445.90909 | 0.44947 | 488.90909 | 0.45932 | 520.90909 | 0.46645 | 532.90909 | 0.46563 |  |  | 633.90909 | 0.47516 | 670.90909 | 0.48121
267 | 0.39706 | 309 | 0.43441 | 356 | 0.45055 | 406 | 0.43552 | 443 | 0.44457 | 446 | 0.44441 | 489 | 0.45506 | 521 | 0.46293 | 533 | 0.46216 |  |  | 634 | 0.47275 | 671 | 0.47916
267.09091 | 0.38778 | 309.09091 | 0.42849 | 356.09091 | 0.4463 | 406.09091 | 0.42992 | 443.09091 | 0.43937 | 446.09091 | 0.43935 | 489.09091 | 0.45081 | 521.09091 | 0.45942 | 533.09091 | 0.45869 |  |  | 634.09091 | 0.47035 | 671.09091 | 0.47711
267.18182 | 0.3785 | 309.18182 | 0.42258 | 356.18182 | 0.44205 | 406.18182 | 0.42433 | 443.18182 | 0.43416 | 446.18182 | 0.43428 | 489.18182 | 0.44656 | 521.18182 | 0.4559 | 533.18182 | 0.45522 |  |  | 634.18182 | 0.46793 | 671.18182 | 0.47505
267.27273 | 0.36922 | 309.27273 | 0.41666 | 356.27273 | 0.4378 | 406.27273 | 0.41873 | 443.27273 | 0.42896 | 446.27273 | 0.42922 | 489.27273 | 0.44231 | 521.27273 | 0.45238 | 533.27273 | 0.45174 |  |  | 634.27273 | 0.46551 | 671.27273 | 0.473
267.36364 | 0.35948 | 309.36364 | 0.41075 | 356.36364 | 0.43357 | 406.36364 | 0.41313 | 443.36364 | 0.42376 | 446.36364 | 0.42415 | 489.36364 | 0.43806 | 521.36364 | 0.44886 | 533.36364 | 0.44827 |  |  | 634.36364 | 0.46308 | 671.36364 | 0.47095
267.45455 | 0.34973 | 309.45455 | 0.40483 | 356.45455 | 0.42936 | 406.45455 | 0.40754 | 443.45455 | 0.41855 | 446.45455 | 0.41909 | 489.45455 | 0.43381 | 521.45455 | 0.44534 | 533.45455 | 0.4448 |  |  | 634.45455 | 0.46066 | 671.45455 | 0.46889
267.54545 | 0.33997 | 309.54545 | 0.39892 | 356.54545 | 0.42515 | 406.54545 | 0.40194 | 443.54545 | 0.41335 | 446.54545 | 0.41403 | 489.54545 | 0.42955 | 521.54545 | 0.44183 | 533.54545 | 0.44133 |  |  | 634.54545 | 0.45824 | 671.54545 | 0.46684
267.63636 | 0.33022 | 309.63636 | 0.39301 | 356.63636 | 0.42094 | 406.63636 | 0.39635 | 443.63636 | 0.40811 | 446.63636 | 0.40896 | 489.63636 | 0.4253 | 521.63636 | 0.43831 | 533.63636 | 0.43785 |  |  | 634.63636 | 0.45582 | 671.63636 | 0.46479
267.72727 | 0.32047 | 309.72727 | 0.38709 | 356.72727 | 0.41673 | 406.72727 | 0.39075 | 443.72727 | 0.40288 | 446.72727 | 0.4039 | 489.72727 | 0.42105 | 521.72727 | 0.4348 | 533.72727 | 0.43438 |  |  | 634.72727 | 0.45339 | 671.72727 | 0.46273
267.81818 | 0.31072 | 309.81818 | 0.38118 | 356.81818 | 0.41252 | 406.81818 | 0.38515 | 443.81818 | 0.39764 | 446.81818 | 0.39859 | 489.81818 | 0.4168 | 521.81818 | 0.43132 | 533.81818 | 0.43091 |  |  | 634.81818 | 0.45097 | 671.81818 | 0.46068
267.90909 | 0.30097 | 309.90909 | 0.37526 | 356.90909 | 0.40831 | 406.90909 | 0.37956 | 443.90909 | 0.3924 | 446.90909 | 0.39323 | 489.90909 | 0.41255 | 521.90909 | 0.42783 | 533.90909 | 0.42744 |  |  | 634.90909 | 0.44855 | 671.90909 | 0.45863
268 | 0.29122 | 310 | 0.36935 | 357 | 0.40409 | 407 | 0.37396 | 444 | 0.38717 | 447 | 0.38786 | 490 | 0.40829 | 522 | 0.42435 | 534 | 0.42397 |  |  | 635 | 0.44613 | 672 | 0.45658
268.09091 | 0.28146 | 310.09091 | 0.36343 | 357.09091 | 0.39988 | 407.09091 | 0.36837 | 444.09091 | 0.38193 | 447.09091 | 0.3825 | 490.09091 | 0.40404 | 522.09091 | 0.42086 | 534.09091 | 0.42049 |  |  | 635.09091 | 0.4437 | 672.09091 | 0.45451
268.18182 | 0.27171 | 310.18182 | 0.35752 | 357.18182 | 0.39567 | 407.18182 | 0.36277 | 444.18182 | 0.37669 | 447.18182 | 0.37713 | 490.18182 | 0.39979 | 522.18182 | 0.41737 | 534.18182 | 0.41706 |  |  | 635.18182 | 0.44128 | 672.18182 | 0.45243
268.27273 | 0.26196 | 310.27273 | 0.3516 | 357.27273 | 0.39146 | 407.27273 | 0.35717 | 444.27273 | 0.37145 | 447.27273 | 0.37177 | 490.27273 | 0.39554 | 522.27273 | 0.41389 | 534.27273 | 0.41362 |  |  | 635.27273 | 0.43886 | 672.27273 | 0.45035
268.36364 | 0.25221 | 310.36364 | 0.34569 | 357.36364 | 0.38725 | 407.36364 | 0.35158 | 444.36364 | 0.36622 | 447.36364 | 0.3664 | 490.36364 | 0.3913 | 522.36364 | 0.4104 | 534.36364 | 0.41018 |  |  | 635.36364 | 0.43644 | 672.36364 | 0.44827
268.45455 | 0.24246 | 310.45455 | 0.33977 | 357.45455 | 0.38304 | 407.45455 | 0.34559 | 444.45455 | 0.36098 | 447.45455 | 0.36104 | 490.45455 | 0.38728 | 522.45455 | 0.40692 | 534.45455 | 0.40674 |  |  | 635.45455 | 0.43401 | 672.45455 | 0.44619
268.54545 | 0.2327 | 310.54545 | 0.33388 | 357.54545 | 0.37883 | 407.54545 | 0.33938 | 444.54545 | 0.35574 | 447.54545 | 0.35567 | 490.54545 | 0.38327 | 522.54545 | 0.40343 | 534.54545 | 0.4033 |  |  | 635.54545 | 0.43159 | 672.54545 | 0.4441
268.63636 | 0.22295 | 310.63636 | 0.32799 | 357.63636 | 0.37461 | 407.63636 | 0.33316 | 444.63636 | 0.3505 | 447.63636 | 0.35031 | 490.63636 | 0.37925 | 522.63636 | 0.39995 | 534.63636 | 0.39987 |  |  | 635.63636 | 0.42917 | 672.63636 | 0.44202
268.72727 | 0.2132 | 310.72727 | 0.3221 | 357.72727 | 0.3704 | 407.72727 | 0.32694 | 444.72727 | 0.34527 | 447.72727 | 0.34494 | 490.72727 | 0.37524 | 522.72727 | 0.39646 | 534.72727 | 0.39643 |  |  | 635.72727 | 0.42678 | 672.72727 | 0.43994
268.81818 | 0.20345 | 310.81818 | 0.31621 | 357.81818 | 0.36619 | 407.81818 | 0.32072 | 444.81818 | 0.34003 | 447.81818 | 0.33958 | 490.81818 | 0.37122 | 522.81818 | 0.39298 | 534.81818 | 0.39299 |  |  | 635.81818 | 0.42441 | 672.81818 | 0.43786
268.90909 | 0.19402 | 310.90909 | 0.31032 | 357.90909 | 0.36198 | 407.90909 | 0.3145 | 444.90909 | 0.33479 | 447.90909 | 0.33421 | 490.90909 | 0.36721 | 522.90909 | 0.38949 | 534.90909 | 0.38955 |  |  | 635.90909 | 0.42204 | 672.90909 | 0.43578
269 | 0.18493 | 311 | 0.30443 | 358 | 0.35786 | 408 | 0.30828 | 445 | 0.32956 | 448 | 0.32885 | 491 | 0.36319 | 523 | 0.386 | 535 | 0.38611 |  |  | 636 | 0.41968 | 673 | 0.4337
269.09091 | 0.17584 | 311.09091 | 0.29854 | 358.09091 | 0.35373 | 408.09091 | 0.30206 | 445.09091 | 0.32432 | 448.09091 | 0.32349 | 491.09091 | 0.35918 | 523.09091 | 0.38252 | 535.09091 | 0.38268 |  |  | 636.09091 | 0.41731 | 673.09091 | 0.43162
269.18182 | 0.16675 | 311.18182 | 0.29265 | 358.18182 | 0.34961 | 408.18182 | 0.29584 | 445.18182 | 0.31919 | 448.18182 | 0.31812 | 491.18182 | 0.35516 | 523.18182 | 0.37903 | 535.18182 | 0.37924 |  |  | 636.18182 | 0.41494 | 673.18182 | 0.42953
269.27273 | 0.15766 | 311.27273 | 0.28676 | 358.27273 | 0.34548 | 408.27273 | 0.28962 | 445.27273 | 0.31422 | 448.27273 | 0.31276 | 491.27273 | 0.35115 | 523.27273 | 0.37555 | 535.27273 | 0.3758 |  |  | 636.27273 | 0.41258 | 673.27273 | 0.42745
269.36364 | 0.14857 | 311.36364 | 0.28087 | 358.36364 | 0.34136 | 408.36364 | 0.2834 | 445.36364 | 0.30924 | 448.36364 | 0.30748 | 491.36364 | 0.34713 | 523.36364 | 0.37201 | 535.36364 | 0.37236 |  |  | 636.36364 | 0.41021 | 673.36364 | 0.42537
269.45455 | 0.13948 | 311.45455 | 0.27498 | 358.45455 | 0.33724 | 408.45455 | 0.27719 | 445.45455 | 0.30427 | 448.45455 | 0.30241 | 491.45455 | 0.34312 | 523.45455 | 0.36848 | 535.45455 | 0.36893 |  |  | 636.45455 | 0.40784 | 673.45455 | 0.42329
269.54545 | 0.13039 | 311.54545 | 0.26909 | 358.54545 | 0.33311 | 408.54545 | 0.27097 | 445.54545 | 0.2993 | 448.54545 | 0.29734 | 491.54545 | 0.3391 | 523.54545 | 0.36494 | 535.54545 | 0.36549 |  |  | 636.54545 | 0.40548 | 673.54545 | 0.42121
269.63636 | 0.12129 | 311.63636 | 0.2632 | 358.63636 | 0.32899 | 408.63636 | 0.26475 | 445.63636 | 0.29432 | 448.63636 | 0.29227 | 491.63636 | 0.33509 | 523.63636 | 0.3614 | 535.63636 | 0.36205 |  |  | 636.63636 | 0.40311 | 673.63636 | 0.41913
269.72727 | 0.1122 | 311.72727 | 0.25731 | 358.72727 | 0.32487 | 408.72727 | 0.25853 | 445.72727 | 0.28935 | 448.72727 | 0.28719 | 491.72727 | 0.33107 | 523.72727 | 0.35786 | 535.72727 | 0.3586 |  |  | 636.72727 | 0.40074 | 673.72727 | 0.41706
269.81818 | 0.10311 | 311.81818 | 0.25142 | 358.81818 | 0.32074 | 408.81818 | 0.25231 | 445.81818 | 0.28438 | 448.81818 | 0.28212 | 491.81818 | 0.32706 | 523.81818 | 0.35433 | 535.81818 | 0.35514 |  |  | 636.81818 | 0.39838 | 673.81818 | 0.415
269.90909 | 0.09402 | 311.90909 | 0.24553 | 358.90909 | 0.31662 | 408.90909 | 0.24609 | 445.90909 | 0.2794 | 448.90909 | 0.27705 | 491.90909 | 0.32304 | 523.90909 | 0.35079 | 535.90909 | 0.35169 |  |  | 636.90909 | 0.39601 | 673.90909 | 0.41293
270 | 0.08493 | 312 | 0.23964 | 359 | 0.31249 | 409 | 0.23978 | 446 | 0.27443 | 449 | 0.27198 | 492 | 0.31908 | 524 | 0.34725 | 536 | 0.34823 |  |  | 637 | 0.39364 | 674 | 0.41087
270.09091 | 0.07584 | 312.09091 | 0.23381 | 359.09091 | 0.30837 | 409.09091 | 0.23285 | 446.09091 | 0.26946 | 449.09091 | 0.2669 | 492.09091 | 0.31517 | 524.09091 | 0.34371 | 536.09091 | 0.34477 |  |  | 637.09091 | 0.39128 | 674.09091 | 0.4088
270.18182 | 0.06675 | 312.18182 | 0.22808 | 359.18182 | 0.30425 | 409.18182 | 0.22592 | 446.18182 | 0.26448 | 449.18182 | 0.26183 | 492.18182 | 0.31125 | 524.18182 | 0.34018 | 536.18182 | 0.34131 |  |  | 637.18182 | 0.38891 | 674.18182 | 0.40674
270.27273 | 0.05766 | 312.27273 | 0.22234 | 359.27273 | 0.30012 | 409.27273 | 0.21898 | 446.27273 | 0.25951 | 449.27273 | 0.25676 | 492.27273 | 0.30734 | 524.27273 | 0.33664 | 536.27273 | 0.33786 |  |  | 637.27273 | 0.38654 | 674.27273 | 0.40467
270.36364 | 0.04857 | 312.36364 | 0.2166 | 359.36364 | 0.296 | 409.36364 | 0.21205 | 446.36364 | 0.25453 | 449.36364 | 0.25169 | 492.36364 | 0.30342 | 524.36364 | 0.3331 | 536.36364 | 0.3344 |  |  | 637.36364 | 0.38419 | 674.36364 | 0.40261
270.45455 | 0.03948 | 312.45455 | 0.21086 | 359.45455 | 0.29187 | 409.45455 | 0.20512 | 446.45455 | 0.24956 | 449.45455 | 0.24661 | 492.45455 | 0.29951 | 524.45455 | 0.32956 | 536.45455 | 0.33094 |  |  | 637.45455 | 0.38184 | 674.45455 | 0.40054
270.54545 | 0.03068 | 312.54545 | 0.20512 | 359.54545 | 0.28777 | 409.54545 | 0.19818 | 446.54545 | 0.24459 | 449.54545 | 0.24154 | 492.54545 | 0.2956 | 524.54545 | 0.32603 | 536.54545 | 0.32748 |  |  | 637.54545 | 0.37949 | 674.54545 | 0.39848
270.63636 | 0.02188 | 312.63636 | 0.19938 | 359.63636 | 0.28367 | 409.63636 | 0.19125 | 446.63636 | 0.23961 | 449.63636 | 0.23647 | 492.63636 | 0.29168 | 524.63636 | 0.32249 | 536.63636 | 0.32403 |  |  | 637.63636 | 0.37714 | 674.63636 | 0.39641
270.72727 | 0.01308 | 312.72727 | 0.19364 | 359.72727 | 0.27958 | 409.72727 | 0.18432 | 446.72727 | 0.23464 | 449.72727 | 0.2314 | 492.72727 | 0.28777 | 524.72727 | 0.31895 | 536.72727 | 0.32057 |  |  | 637.72727 | 0.37479 | 674.72727 | 0.39435
270.81818 | 0.00428 | 312.81818 | 0.1879 | 359.81818 | 0.27548 | 409.81818 | 0.17738 | 446.81818 | 0.22932 | 449.81818 | 0.22632 | 492.81818 | 0.28385 | 524.81818 | 0.31541 | 536.81818 | 0.31711 |  |  | 637.81818 | 0.37244 | 674.81818 | 0.39228
270.90909 | -0.00452 | 312.90909 | 0.18217 | 359.90909 | 0.27139 | 409.90909 | 0.17045 | 446.90909 | 0.22397 | 449.90909 | 0.22125 | 492.90909 | 0.27994 | 524.90909 | 0.31192 | 536.90909 | 0.31365 |  |  | 637.90909 | 0.37009 | 674.90909 | 0.39022
271 | -0.01332 | 313 | 0.17643 | 360 | 0.2673 | 410 | 0.16351 | 447 | 0.21862 | 450 | 0.21615 | 493 | 0.27603 | 525 | 0.3085 | 537 | 0.3102 |  |  | 638 | 0.36774 | 675 | 0.38815
271.09091 | -0.02212 | 313.09091 | 0.17069 | 360.09091 | 0.2632 | 410.09091 | 0.15658 | 447.09091 | 0.21327 | 450.09091 | 0.21105 | 493.09091 | 0.27211 | 525.09091 | 0.30507 | 537.09091 | 0.30674 |  |  | 638.09091 | 0.36539 | 675.09091 | 0.38609
271.18182 | -0.03091 | 313.18182 | 0.16495 | 360.18182 | 0.25911 | 410.18182 | 0.14965 | 447.18182 | 0.20793 | 450.18182 | 0.20594 | 493.18182 | 0.2682 | 525.18182 | 0.30165 | 537.18182 | 0.30328 |  |  | 638.18182 | 0.36304 | 675.18182 | 0.38402
271.27273 | -0.03971 | 313.27273 | 0.15921 | 360.27273 | 0.25502 | 410.27273 | 0.14271 | 447.27273 | 0.20258 | 450.27273 | 0.20084 | 493.27273 | 0.26428 | 525.27273 | 0.29822 | 537.27273 | 0.29982 |  |  | 638.27273 | 0.36069 | 675.27273 | 0.38198
271.36364 | -0.04851 | 313.36364 | 0.15347 | 360.36364 | 0.25092 | 410.36364 | 0.13578 | 447.36364 | 0.19723 | 450.36364 | 0.19574 | 493.36364 | 0.26037 | 525.36364 | 0.2948 | 537.36364 | 0.2964 |  |  | 638.36364 | 0.35834 | 675.36364 | 0.37996
271.45455 | -0.05731 | 313.45455 | 0.14773 | 360.45455 | 0.24683 | 410.45455 | 0.12885 | 447.45455 | 0.19188 | 450.45455 | 0.19063 | 493.45455 | 0.25646 | 525.45455 | 0.29137 | 537.45455 | 0.29297 |  |  | 638.45455 | 0.35599 | 675.45455 | 0.37794
271.54545 | -0.06611 | 313.54545 | 0.14199 | 360.54545 | 0.24274 | 410.54545 | 0.12191 | 447.54545 | 0.18653 | 450.54545 | 0.18553 | 493.54545 | 0.25254 | 525.54545 | 0.28795 | 537.54545 | 0.28955 |  |  | 638.54545 | 0.35364 | 675.54545 | 0.37592
271.63636 | -0.07491 | 313.63636 | 0.13626 | 360.63636 | 0.23864 | 410.63636 | 0.11522 | 447.63636 | 0.18118 | 450.63636 | 0.18043 | 493.63636 | 0.2486 | 525.63636 | 0.28452 | 537.63636 | 0.28612 |  |  | 638.63636 | 0.35129 | 675.63636 | 0.37389
271.72727 | -0.08371 | 313.72727 | 0.13061 | 360.72727 | 0.23455 | 410.72727 | 0.10866 | 447.72727 | 0.17583 | 450.72727 | 0.17532 | 493.72727 | 0.24465 | 525.72727 | 0.28109 | 537.72727 | 0.2827 |  |  | 638.72727 | 0.34894 | 675.72727 | 0.37187
271.81818 | -0.09251 | 313.81818 | 0.12496 | 360.81818 | 0.23045 | 410.81818 | 0.10211 | 447.81818 | 0.17048 | 450.81818 | 0.17022 | 493.81818 | 0.2407 | 525.81818 | 0.27767 | 537.81818 | 0.27927 |  |  | 638.81818 | 0.34659 | 675.81818 | 0.36985
271.90909 | -0.1013 | 313.90909 | 0.11932 | 360.90909 | 0.22636 | 410.90909 | 0.09556 | 447.90909 | 0.16513 | 450.90909 | 0.16511 | 493.90909 | 0.23676 | 525.90909 | 0.27424 | 537.90909 | 0.27585 |  |  | 638.90909 | 0.34424 | 675.90909 | 0.36783
272 | -0.1101 | 314 | 0.11368 | 361 | 0.22227 | 411 | 0.089 | 448 | 0.15978 | 451 | 0.16001 | 494 | 0.23281 | 526 | 0.27082 | 538 | 0.27242 |  |  | 639 | 0.3419 | 676 | 0.36581
272.09091 | -0.11904 | 314.09091 | 0.10804 | 361.09091 | 0.21817 | 411.09091 | 0.08245 | 448.09091 | 0.15444 | 451.09091 | 0.15491 | 494.09091 | 0.22887 | 526.09091 | 0.26739 | 538.09091 | 0.269 |  |  | 639.09091 | 0.33956 | 676.09091 | 0.36378
272.18182 | -0.1281 | 314.18182 | 0.1024 | 361.18182 | 0.21411 | 411.18182 | 0.0759 | 448.18182 | 0.14909 | 451.18182 | 0.1498 | 494.18182 | 0.22492 | 526.18182 | 0.26397 | 538.18182 | 0.26557 |  |  | 639.18182 | 0.33721 | 676.18182 | 0.36176
272.27273 | -0.13716 | 314.27273 | 0.09676 | 361.27273 | 0.21005 | 411.27273 | 0.06934 | 448.27273 | 0.14374 | 451.27273 | 0.1447 | 494.27273 | 0.22098 | 526.27273 | 0.26054 | 538.27273 | 0.26215 |  |  | 639.27273 | 0.33487 | 676.27273 | 0.35974
272.36364 | -0.14622 | 314.36364 | 0.09112 | 361.36364 | 0.20599 | 411.36364 | 0.06279 | 448.36364 | 0.1385 | 451.36364 | 0.1396 | 494.36364 | 0.21703 | 526.36364 | 0.25711 | 538.36364 | 0.25872 |  |  | 639.36364 | 0.33252 | 676.36364 | 0.35772
272.45455 | -0.15528 | 314.45455 | 0.08548 | 361.45455 | 0.20193 | 411.45455 | 0.05624 | 448.45455 | 0.1334 | 451.45455 | 0.13449 | 494.45455 | 0.21309 | 526.45455 | 0.25369 | 538.45455 | 0.2553 |  |  | 639.45455 | 0.33018 | 676.45455 | 0.3557
272.54545 | -0.16435 | 314.54545 | 0.07984 | 361.54545 | 0.19787 | 411.54545 | 0.04968 | 448.54545 | 0.12831 | 451.54545 | 0.12937 | 494.54545 | 0.20914 | 526.54545 | 0.25038 | 538.54545 | 0.25187 |  |  | 639.54545 | 0.32784 | 676.54545 | 0.35367
272.63636 | -0.17341 | 314.63636 | 0.0742 | 361.63636 | 0.19381 | 411.63636 | 0.04313 | 448.63636 | 0.12321 | 451.63636 | 0.12421 | 494.63636 | 0.20519 | 526.63636 | 0.24708 | 538.63636 | 0.24845 |  |  | 639.63636 | 0.32549 | 676.63636 | 0.35165
272.72727 | -0.18247 | 314.72727 | 0.06856 | 361.72727 | 0.18975 | 411.72727 | 0.03657 | 448.72727 | 0.11812 | 451.72727 | 0.11906 | 494.72727 | 0.20125 | 526.72727 | 0.24377 | 538.72727 | 0.24502 |  |  | 639.72727 | 0.32315 | 676.72727 | 0.34963
272.81818 | -0.19153 | 314.81818 | 0.06292 | 361.81818 | 0.18568 | 411.81818 | 0.03002 | 448.81818 | 0.11303 | 451.81818 | 0.1139 | 494.81818 | 0.1973 | 526.81818 | 0.24047 | 538.81818 | 0.2416 |  |  | 639.81818 | 0.3208 | 676.81818 | 0.34761
272.90909 | -0.20059 | 314.90909 | 0.05728 | 361.90909 | 0.18162 | 411.90909 | 0.02347 | 448.90909 | 0.10793 | 451.90909 | 0.10875 | 494.90909 | 0.19336 | 526.90909 | 0.23716 | 538.90909 | 0.23818 |  |  | 639.90909 | 0.31846 | 676.90909 | 0.34563
273 | -0.20966 | 315 | 0.05163 | 362 | 0.17756 | 412 | 0.01691 | 449 | 0.10284 | 452 | 0.10359 | 495 | 0.18941 | 527 | 0.23386 | 539 | 0.23477 |  |  | 640 | 0.31612 | 677 | 0.34364
273.09091 | -0.21872 | 315.09091 | 0.04599 | 362.09091 | 0.1735 | 412.09091 | 0.01036 | 449.09091 | 0.09774 | 452.09091 | 0.09844 | 495.09091 | 0.18547 | 527.09091 | 0.23055 | 539.09091 | 0.23136 |  |  | 640.09091 | 0.31377 | 677.09091 | 0.34165
273.18182 | -0.22778 | 315.18182 | 0.04035 | 362.18182 | 0.16944 | 412.18182 | 0.0039 | 449.18182 | 0.09265 | 452.18182 | 0.09328 | 495.18182 | 0.1815 | 527.18182 | 0.22725 | 539.18182 | 0.22795 |  |  | 640.18182 | 0.31143 | 677.18182 | 0.33966
273.27273 | -0.23684 | 315.27273 | 0.03474 | 362.27273 | 0.16538 | 412.27273 | -0.00193 | 449.27273 | 0.08755 | 452.27273 | 0.08813 | 495.27273 | 0.17751 | 527.27273 | 0.22395 | 539.27273 | 0.22454 |  |  | 640.27273 | 0.30908 | 677.27273 | 0.33768
273.36364 | -0.24591 | 315.36364 | 0.02916 | 362.36364 | 0.16132 | 412.36364 | -0.00776 | 449.36364 | 0.08246 | 452.36364 | 0.08297 | 495.36364 | 0.17351 | 527.36364 | 0.22064 | 539.36364 | 0.22112 |  |  | 640.36364 | 0.30674 | 677.36364 | 0.33569
273.45455 | -0.25497 | 315.45455 | 0.02358 | 362.45455 | 0.15726 | 412.45455 | -0.01358 | 449.45455 | 0.07737 | 452.45455 | 0.07781 | 495.45455 | 0.16952 | 527.45455 | 0.21734 | 539.45455 | 0.21771 |  |  | 640.45455 | 0.3044 | 677.45455 | 0.3337
273.54545 | -0.26403 | 315.54545 | 0.01801 | 362.54545 | 0.15319 | 412.54545 | -0.01941 | 449.54545 | 0.07227 | 452.54545 | 0.07266 | 495.54545 | 0.16553 | 527.54545 | 0.21403 | 539.54545 | 0.2143 |  |  | 640.54545 | 0.30206 | 677.54545 | 0.33171
273.63636 | -0.27309 | 315.63636 | 0.01243 | 362.63636 | 0.14913 | 412.63636 | -0.02524 | 449.63636 | 0.06718 | 452.63636 | 0.0675 | 495.63636 | 0.16153 | 527.63636 | 0.21073 | 539.63636 | 0.21089 |  |  | 640.63636 | 0.29973 | 677.63636 | 0.32973
273.72727 | -0.28183 | 315.72727 | 0.00685 | 362.72727 | 0.14508 | 412.72727 | -0.03106 | 449.72727 | 0.06208 | 452.72727 | 0.06235 | 495.72727 | 0.15754 | 527.72727 | 0.20743 | 539.72727 | 0.20748 |  |  | 640.72727 | 0.29739 | 677.72727 | 0.32774
273.81818 | -0.29058 | 315.81818 | 0.00128 | 362.81818 | 0.14104 | 412.81818 | -0.03689 | 449.81818 | 0.05699 | 452.81818 | 0.05719 | 495.81818 | 0.15355 | 527.81818 | 0.20412 | 539.81818 | 0.20407 |  |  | 640.81818 | 0.29506 | 677.81818 | 0.32575
273.90909 | -0.29933 | 315.90909 | -0.0043 | 362.90909 | 0.13701 | 412.90909 | -0.04272 | 449.90909 | 0.05189 | 452.90909 | 0.05204 | 495.90909 | 0.14955 | 527.90909 | 0.20082 | 539.90909 | 0.20066 |  |  | 640.90909 | 0.29272 | 677.90909 | 0.32376
274 | -0.30808 | 316 | -0.00988 | 363 | 0.13297 | 413 | -0.04854 | 450 | 0.04682 | 453 | 0.04688 | 496 | 0.14556 | 528 | 0.19751 | 540 | 0.19725 |  |  | 641 | 0.29039 | 678 | 0.32178
274.09091 | -0.31683 | 316.09091 | -0.01545 | 363.09091 | 0.12893 | 413.09091 | -0.05437 | 450.09091 | 0.04174 | 453.09091 | 0.04172 | 496.09091 | 0.14157 | 528.09091 | 0.19419 | 540.09091 | 0.19384 |  |  | 641.09091 | 0.28805 | 678.09091 | 0.31979
274.18182 | -0.32558 | 316.18182 | -0.02103 | 363.18182 | 0.12489 | 413.18182 | -0.0602 | 450.18182 | 0.03667 | 453.18182 | 0.03651 | 496.18182 | 0.13758 | 528.18182 | 0.19083 | 540.18182 | 0.19043 |  |  | 641.18182 | 0.28571 | 678.18182 | 0.3178
274.27273 | -0.33432 | 316.27273 | -0.02661 | 363.27273 | 0.12085 | 413.27273 | -0.06602 | 450.27273 | 0.03159 | 453.27273 | 0.03128 | 496.27273 | 0.13358 | 528.27273 | 0.18748 | 540.27273 | 0.18702 |  |  | 641.27273 | 0.28338 | 678.27273 | 0.31581
274.36364 | -0.34307 | 316.36364 | -0.03218 | 363.36364 | 0.11681 | 413.36364 | -0.07185 | 450.36364 | 0.02651 | 453.36364 | 0.02606 | 496.36364 | 0.12959 | 528.36364 | 0.18413 | 540.36364 | 0.1836 |  |  | 641.36364 | 0.28104 | 678.36364 | 0.31383
274.45455 | -0.35182 | 316.45455 | -0.03776 | 363.45455 | 0.11277 | 413.45455 | -0.07768 | 450.45455 | 0.02144 | 453.45455 | 0.02083 | 496.45455 | 0.1256 | 528.45455 | 0.18077 | 540.45455 | 0.1802 |  |  | 641.45455 | 0.27871 | 678.45455 | 0.31185
274.54545 | -0.36057 | 316.54545 | -0.04334 | 363.54545 | 0.10873 | 413.54545 | -0.0835 | 450.54545 | 0.01636 | 453.54545 | 0.0156 | 496.54545 | 0.1216 | 528.54545 | 0.17742 | 540.54545 | 0.17686 |  |  | 641.54545 | 0.27637 | 678.54545 | 0.30988
274.63636 | -0.36932 | 316.63636 | -0.04891 | 363.63636 | 0.1047 | 413.63636 | -0.08933 | 450.63636 | 0.01129 | 453.63636 | 0.01038 | 496.63636 | 0.11761 | 528.63636 | 0.17407 | 540.63636 | 0.17352 |  |  | 641.63636 | 0.27404 | 678.63636 | 0.30791
274.72727 | -0.37807 | 316.72727 | -0.05449 | 363.72727 | 0.10066 | 413.72727 | -0.09516 | 450.72727 | 0.00621 | 453.72727 | 0.00515 | 496.72727 | 0.11362 | 528.72727 | 0.17071 | 540.72727 | 0.17018 |  |  | 641.72727 | 0.2717 | 678.72727 | 0.30594
274.81818 | -0.38682 | 316.81818 | -0.06007 | 363.81818 | 0.09662 | 413.81818 | -0.10123 | 450.81818 | 0.00114 | 453.81818 | -8e-05 | 496.81818 | 0.10972 | 528.81818 | 0.16736 | 540.81818 | 0.16684 |  |  | 641.81818 | 0.26937 | 678.81818 | 0.30397
274.90909 | -0.39556 | 316.90909 | -0.06557 | 363.90909 | 0.09258 | 413.90909 | -0.10746 | 450.90909 | -0.00394 | 453.90909 | -0.0053 | 496.90909 | 0.10584 | 528.90909 | 0.16401 | 540.90909 | 0.1635 |  |  | 641.90909 | 0.26703 | 678.90909 | 0.302
275 | -0.40431 | 317 | -0.07107 | 364 | 0.08854 | 414 | -0.11369 | 451 | -0.00901 | 454 | -0.01053 | 497 | 0.10195 | 529 | 0.16065 | 541 | 0.16016 |  |  | 642 | 0.2647 | 679 | 0.30003
275.09091 | -0.41306 | 317.09091 | -0.07657 | 364.09091 | 0.0845 | 414.09091 | -0.11992 | 451.09091 | -0.01409 | 454.09091 | -0.01576 | 497.09091 | 0.09806 | 529.09091 | 0.1573 | 541.09091 | 0.15682 |  |  | 642.09091 | 0.26237 | 679.09091 | 0.29806
275.18182 | -0.42181 | 317.18182 | -0.08207 | 364.18182 | 0.08046 | 414.18182 | -0.12614 | 451.18182 | -0.01916 | 454.18182 | -0.02098 | 497.18182 | 0.09417 | 529.18182 | 0.15395 | 541.18182 | 0.15348 |  |  | 642.18182 | 0.26004 | 679.18182 | 0.29609
275.27273 | -0.43036 | 317.27273 | -0.08757 | 364.27273 | 0.07642 | 414.27273 | -0.13237 | 451.27273 | -0.02424 | 454.27273 | -0.02621 | 497.27273 | 0.09028 | 529.27273 | 0.15059 | 541.27273 | 0.15013 |  |  | 642.27273 | 0.25771 | 679.27273 | 0.29412
275.36364 | -0.43875 | 317.36364 | -0.09307 | 364.36364 | 0.07244 | 414.36364 | -0.1386 | 451.36364 | -0.02932 | 454.36364 | -0.03144 | 497.36364 | 0.08639 | 529.36364 | 0.14724 | 541.36364 | 0.14679 |  |  | 642.36364 | 0.25538 | 679.36364 | 0.29215
275.45455 | -0.44713 | 317.45455 | -0.09857 | 364.45455 | 0.06846 | 414.45455 | -0.14482 | 451.45455 | -0.03439 | 454.45455 | -0.03666 | 497.45455 | 0.0825 | 529.45455 | 0.14389 | 541.45455 | 0.14345 |  |  | 642.45455 | 0.25305 | 679.45455 | 0.29018
275.54545 | -0.45551 | 317.54545 | -0.10407 | 364.54545 | 0.06448 | 414.54545 | -0.15105 | 451.54545 | -0.03949 | 454.54545 | -0.04189 | 497.54545 | 0.07861 | 529.54545 | 0.14053 | 541.54545 | 0.14011 |  |  | 642.54545 | 0.25072 | 679.54545 | 0.28821
275.63636 | -0.46389 | 317.63636 | -0.10957 | 364.63636 | 0.06049 | 414.63636 | -0.15728 | 451.63636 | -0.04461 | 454.63636 | -0.04712 | 497.63636 | 0.07472 | 529.63636 | 0.13718 | 541.63636 | 0.13677 |  |  | 642.63636 | 0.24839 | 679.63636 | 0.28624
275.72727 | -0.47228 | 317.72727 | -0.11507 | 364.72727 | 0.05651 | 414.72727 | -0.16351 | 451.72727 | -0.04974 | 454.72727 | -0.0523 | 497.72727 | 0.07083 | 529.72727 | 0.13373 | 541.72727 | 0.13343 |  |  | 642.72727 | 0.24606 | 679.72727 | 0.28426
275.81818 | -0.48066 | 317.81818 | -0.12057 | 364.81818 | 0.05253 | 414.81818 | -0.16973 | 451.81818 | -0.05486 | 454.81818 | -0.05739 | 497.81818 | 0.06694 | 529.81818 | 0.13029 | 541.81818 | 0.13009 |  |  | 642.81818 | 0.24373 | 679.81818 | 0.28229
275.90909 | -0.48904 | 317.90909 | -0.12607 | 364.90909 | 0.04855 | 414.90909 | -0.17596 | 451.90909 | -0.05998 | 454.90909 | -0.06248 | 497.90909 | 0.06305 | 529.90909 | 0.12684 | 541.90909 | 0.12675 |  |  | 642.90909 | 0.2414 | 679.90909 | 0.28032
276 | -0.49742 | 318 | -0.13157 | 365 | 0.04457 | 415 | -0.18219 | 452 | -0.06511 | 455 | -0.06757 | 498 | 0.05916 | 530 | 0.12339 | 542 | 0.12341 |  |  | 643 | 0.23907 | 680 | 0.27835