## sheet1
Wavelength | Transmission
400 | 90.34637
399 | 90.44383
398 | 90.51329
397 | 90.58735 | High Power F-Theta lens Transmission of High Power F-Theta lens This file indicates a typical data and there may be differences between product batches. If you have any questions, please contact LBTEK Technical Support. To quote this data, please indicate that the data source is from LBTEK.
396 | 90.81258
395 | 90.98818
394 | 91.20288
393 | 91.52536
392 | 91.67021
391 | 91.93833
390 | 92.18614
389 | 92.43497
388 | 92.69914
387 | 92.90305 | LBTEK Mall：www.lbtek.com Tel：0731-84165699 LBTEK Technical Support E-mail：service@lbtek.com
386 | 93.02353
385 | 93.20015
384 | 93.30844
383 | 93.42318
382 | 93.66291
381 | 93.79026
380 | 93.99301
379 | 94.40839
378 | 94.56001
377 | 94.67509
376 | 94.78623
375 | 94.93188
374 | 95.07487
373 | 95.33716
372 | 95.39052
371 | 95.52307
370 | 95.755
369 | 95.98878
368 | 96.1634
367 | 96.18004
366 | 96.29749
365 | 96.46528
364 | 96.5435
363 | 96.56997
362 | 96.78399
361 | 96.98387
360 | 97.2841
359 | 97.6392
358 | 97.71134
357 | 97.7356
356 | 97.79398
355 | 97.88266
354 | 97.81824
353 | 97.77806
352 | 97.87931
351 | 97.99531
350 | 98.35111
349 | 98.39063
348 | 98.49959
347 | 98.37458
346 | 98.31787
345 | 98.13831
344 | 97.99299
343 | 98.00302
342 | 98.17472
341 | 98.37932
340 | 98.69269
339 | 98.93798
338 | 99.01145
337 | 98.95173
336 | 99.1024
335 | 99.01359
334 | 98.87983
333 | 98.75906
332 | 98.71551
331 | 98.59875
330 | 98.42387
329 | 98.45613
328 | 98.48769
327 | 98.40298
326 | 98.28432
325 | 97.94056
324 | 97.46508
323 | 97.03107
322 | 96.63431
321 | 96.4345
320 | 96.02715
319 | 95.66806
318 | 95.34233
317 | 94.89541
316 | 94.60918
315 | 94.44453
314 | 94.24925
313 | 94.10616
312 | 93.8673
311 | 93.59064
310 | 93.10971
309 | 92.41394
308 | 91.72152
307 | 91.11896
306 | 90.42389
305 | 89.98538
304 | 89.4013
303 | 88.63899
302 | 88.1005
301 | 87.71603
300 | 87.40765