## sheet1
LCOS-10-A（0° AOI）
Wavelength(nm) | Transmission(%) | Contrast Ratio
800 | 70.85865 | 6.01728
799 | 70.86957 | 6.18393
798 | 70.86745 | 6.44699
797 | 70.84811 | 6.78779 | Liquid Crystal Optical Switch Transmission and Contrast Ratio of LCOS (400-700 nm) This file indicates a typical data and there may be differences between product batches. If you have any questions, please contact LBTEK Technical Support. To quote this data, please indicate that the data source is from LBTEK.
796 | 70.79759 | 7.16079
795 | 70.71835 | 7.56542
794 | 70.66302 | 8.00703
793 | 70.61069 | 8.4898
792 | 70.59381 | 9.01797
791 | 70.51963 | 9.58518
790 | 70.41378 | 10.18168
789 | 70.3501 | 10.7857
788 | 70.27432 | 11.44049
787 | 70.16789 | 12.14957 | LBTEK Mall：www.lbtek.com Tel：0731-84165699 LBTEK Technical Support E-mail：service@lbtek.com
786 | 70.07922 | 12.91735
785 | 69.97926 | 13.75005
784 | 69.89652 | 14.65432
783 | 69.84308 | 15.63808
782 | 69.7566 | 16.70873
781 | 69.61999 | 17.87458
780 | 69.48696 | 19.14566
779 | 69.34008 | 20.53361
778 | 69.2431 | 22.05247
777 | 69.15051 | 23.71662
776 | 69.06464 | 25.54312
775 | 68.99232 | 27.54599
774 | 68.93252 | 29.74127
773 | 68.85877 | 32.14702
772 | 68.80346 | 34.78694
771 | 68.71166 | 37.69196
770 | 68.62524 | 40.89328
769 | 68.55812 | 44.42074
768 | 68.51158 | 48.3126
767 | 68.46775 | 52.60522
766 | 68.43758 | 57.3256
765 | 68.38061 | 62.52342
764 | 68.31388 | 68.24624
763 | 68.26183 | 74.55505
762 | 68.20554 | 81.51131
761 | 68.1682 | 89.22628
760 | 68.11926 | 97.84448
759 | 68.11205 | 107.46688
758 | 68.11341 | 118.20358
757 | 68.14776 | 130.34151
756 | 68.1624 | 144.22675
755 | 68.14292 | 160.18364
754 | 68.0992 | 178.67763
753 | 68.0412 | 199.96061
752 | 68.02446 | 223.80886
751 | 68.01997 | 250.23467
750 | 68.00697 | 279.36428
749 | 67.99954 | 311.31591
748 | 67.99841 | 346.26527
747 | 68.02955 | 384.79414
746 | 68.02197 | 427.91546
745 | 68.02246 | 476.61371
744 | 68.00397 | 530.7678
743 | 68.03126 | 591.11361
742 | 68.07646 | 657.42899
741 | 68.11792 | 729.07198
740 | 68.1387 | 807.90756
739 | 68.1545 | 895.40858
738 | 68.17937 | 990.91505
737 | 68.18603 | 1091.20769
736 | 68.19913 | 1195.63585
735 | 68.19646 | 1300.74673
734 | 68.19557 | 1405.41313
733 | 68.20708 | 1508.84819
732 | 68.22033 | 1612.19293
731 | 68.26126 | 1714.47578
730 | 68.30104 | 1816.67823
729 | 68.34742 | 1923.69232
728 | 68.40854 | 2036.37438
727 | 68.48615 | 2161.30327
726 | 68.54643 | 2314.07074
725 | 68.5948 | 2551.44354
724 | 68.63753 | 2969.19516
723 | 68.6441 | 3518.47991
722 | 68.68058 | 4172.35582
721 | 68.72195 | 4820.80005
720 | 68.73573 | 5430.35578
719 | 68.77389 | 5985.82217
718 | 68.82284 | 6484.35419
717 | 68.90032 | 6945.75409
716 | 68.9795 | 7386.3106
715 | 69.0137 | 7884.03661
714 | 69.02659 | 8375.84556
713 | 69.07913 | 8808.14325
712 | 69.12698 | 9152.10324
711 | 69.15485 | 9393.81175
710 | 69.19203 | 9526.1064
709 | 69.2269 | 9547.02958
708 | 69.28352 | 9459.16994
707 | 69.32972 | 9267.05686
706 | 69.35468 | 8983.25829
705 | 69.36723 | 8618.5497
704 | 69.36635 | 8187.38446
703 | 69.3557 | 7761.71584
702 | 69.36581 | 7460.12358
701 | 69.3432 | 7265.09549
700 | 69.70299 | 7175.4221
699 | 69.72907 | 7095.736
698 | 69.73972 | 7008.62416
697 | 69.76297 | 6903.04399
696 | 69.79289 | 6783.86113
695 | 69.8096 | 6673.3868
694 | 69.82232 | 6589.15217
693 | 69.83184 | 6609.52511
692 | 69.82689 | 6684.54697
691 | 69.81901 | 6766.25798
690 | 69.81363 | 6834.25638
689 | 69.79008 | 6873.91046
688 | 69.76649 | 6878.11891
687 | 69.73681 | 6852.49711
686 | 69.71816 | 6805.95771
685 | 69.72104 | 6744.93069
684 | 69.7006 | 6691.12338
683 | 69.69168 | 6649.20105
682 | 69.68548 | 6623.43765
681 | 69.64766 | 6607.30072
680 | 69.60406 | 6608.17624
679 | 69.56142 | 6636.20297
678 | 69.52131 | 6684.20328
677 | 69.51963 | 6727.07364
676 | 69.52902 | 6765.00314
675 | 69.53654 | 6795.65845
674 | 69.53881 | 6823.3687
673 | 69.53294 | 6851.09085
672 | 69.53567 | 6881.29808
671 | 69.53366 | 6897.99871
670 | 69.52689 | 6906.68929
669 | 69.53475 | 6903.85444
668 | 69.55596 | 6906.98204
667 | 69.57492 | 6905.00841
666 | 69.59045 | 6897.25795
665 | 69.62559 | 6874.26163
664 | 69.63179 | 6825.76811
663 | 69.65767 | 6745.23605
662 | 69.67487 | 6645.28465
661 | 69.70219 | 6543.25444
660 | 69.7171 | 6462.23363
659 | 69.69834 | 6400.62854
658 | 69.68511 | 6392.15745
657 | 69.68862 | 6437.92317
656 | 69.70004 | 6534.71982
655 | 69.72226 | 6653.39429
654 | 69.72796 | 6767.58965
653 | 69.70119 | 6871.57382
652 | 69.67149 | 6969.31914
651 | 69.65448 | 7056.38855
650 | 69.60939 | 7125.90762
649 | 69.55352 | 7153.96912
648 | 69.50273 | 7146.25933
647 | 69.49227 | 7111.77795
646 | 69.47756 | 7060.70259
645 | 69.455 | 6993.36476
644 | 69.40691 | 6924.75928
643 | 69.38225 | 6854.41825
642 | 69.34977 | 6772.52239
641 | 69.33759 | 6676.0621
640 | 69.31321 | 6560.54616
639 | 69.27194 | 6446.37071
638 | 69.26061 | 6342.15703
637 | 69.27159 | 6246.49691
636 | 69.29029 | 6176.73669
635 | 69.30649 | 6113.40185
634 | 69.31538 | 6063.33182
633 | 69.35818 | 6034.12099
632 | 69.37177 | 6001.82002
631 | 69.40387 | 5973.62236
630 | 69.42354 | 5967.59544
629 | 69.46734 | 5995.65992
628 | 69.5037 | 6051.10307
627 | 69.5402 | 6107.31716
626 | 69.57081 | 6150.07743
625 | 69.60658 | 6180.08601
624 | 69.63115 | 6189.87147
623 | 69.65114 | 6182.86095
622 | 69.67066 | 6182.02064
621 | 69.69961 | 6178.01478
620 | 69.70797 | 6172.33424
619 | 69.71353 | 6187.65834
618 | 69.69132 | 6213.99812
617 | 69.65727 | 6259.20508
616 | 69.61989 | 6328.54739
615 | 69.59003 | 6402.60138
614 | 69.55626 | 6461.4648
613 | 69.52795 | 6489.27366
612 | 69.51686 | 6489.1425
611 | 69.50485 | 6474.33782
610 | 69.50594 | 6442.3764
609 | 69.50646 | 6417.75517
608 | 69.48744 | 6425.00086
607 | 69.4995 | 6470.9149
606 | 69.5066 | 6536.55015
605 | 69.50365 | 6619.45971
604 | 69.51527 | 6702.27196
603 | 69.53557 | 6772.87543
602 | 69.58033 | 6849.64012
601 | 69.62138 | 6941.71364
600 | 69.65641 | 7066.9007
599 | 69.70057 | 7202.73673
598 | 69.75055 | 7334.47579
597 | 69.77047 | 7462.28066
596 | 69.80611 | 7576.08858
595 | 69.85512 | 7683.15483
594 | 69.90209 | 7792.7562
593 | 69.95508 | 7894.86148
592 | 69.99647 | 7976.16348
591 | 70.02271 | 8019.38863
590 | 70.02588 | 8012.95858
589 | 70.01187 | 7952.61172
588 | 69.9775 | 7838.09624
587 | 69.9379 | 7687.69444
586 | 69.9131 | 7530.09105
585 | 69.90821 | 7374.86572
584 | 69.89237 | 7213.40099
583 | 69.88869 | 7049.68712
582 | 69.85776 | 6879.43329
581 | 69.81219 | 6692.67296
580 | 69.78831 | 6506.41103
579 | 69.75871 | 6330.56498
578 | 69.74469 | 6182.83656
577 | 69.77683 | 6063.33446
576 | 69.80238 | 5970.51252
575 | 69.83839 | 5919.34847
574 | 69.87715 | 5919.36711
573 | 69.90657 | 5978.70724
572 | 69.95047 | 6078.84118
571 | 70.00639 | 6200.41693
570 | 70.03589 | 6334.23249
569 | 70.09019 | 6457.59713
568 | 70.14659 | 6564.02339
567 | 70.17854 | 6649.63103
566 | 70.19773 | 6711.26032
565 | 70.20011 | 6754.45153
564 | 70.19628 | 6795.64515
563 | 70.21379 | 6835.74949
562 | 70.19823 | 6871.99913
561 | 70.15082 | 6886.48784
560 | 70.10785 | 6868.93956
559 | 70.02202 | 6813.54355
558 | 69.95728 | 6717.55191
557 | 69.92021 | 6579.98427
556 | 69.88334 | 6418.26638
555 | 69.84957 | 6239.41869
554 | 69.82938 | 6049.22959
553 | 69.81832 | 5873.62746
552 | 69.7934 | 5730.4262
551 | 69.77774 | 5623.77091
550 | 69.76748 | 5540.53681
549 | 69.7724 | 5465.5551
548 | 69.78779 | 5392.69411
547 | 69.82065 | 5308.0244
546 | 69.87016 | 5212.58994
545 | 69.88437 | 5112.05675
544 | 69.89578 | 5012.02745
543 | 69.91135 | 4918.51665
542 | 69.90649 | 4849.05824
541 | 69.90624 | 4809.97502
540 | 69.86333 | 4796.36418
539 | 69.81038 | 4806.92332
538 | 69.7063 | 4832.74265
537 | 69.60063 | 4862.58592
536 | 69.48678 | 4895.75273
535 | 69.36083 | 4931.09721
534 | 69.22803 | 4968.39129
533 | 69.12268 | 4998.5247
532 | 69.01736 | 5014.8925
531 | 68.93342 | 5017.36896
530 | 68.85372 | 5008.73657
529 | 68.76739 | 4993.61745
528 | 68.69071 | 4974.07691
527 | 68.6399 | 4951.29721
526 | 68.5911 | 4927.3392
525 | 68.55087 | 4902.60836
524 | 68.50609 | 4873.41121
523 | 68.46684 | 4845.82482
522 | 68.40222 | 4823.02564
521 | 68.34137 | 4804.51653
520 | 68.25126 | 4788.28111
519 | 68.13713 | 4770.41224
518 | 67.97346 | 4752.86169
517 | 67.81743 | 4747.12539
516 | 67.62027 | 4750.03068
515 | 67.37958 | 4754.53732
514 | 67.12532 | 4758.12937
513 | 66.8729 | 4762.9697
512 | 66.63277 | 4769.06409
511 | 66.40179 | 4762.38936
510 | 66.19033 | 4736.48116
509 | 65.98787 | 4693.34319
508 | 65.78575 | 4639.41139
507 | 65.62264 | 4582.98971
506 | 65.47027 | 4523.36851
505 | 65.31526 | 4456.92836
504 | 65.17678 | 4383.01108
503 | 65.05567 | 4307.1531
502 | 64.92669 | 4228.4438
501 | 64.79135 | 4151.37384
500 | 64.62548 | 4081.3711
499 | 64.43102 | 4026.32465
498 | 64.20302 | 3989.85032
497 | 63.96129 | 3966.09716
496 | 63.68276 | 3960.83445
495 | 63.36675 | 3967.03638
494 | 63.03076 | 3974.692
493 | 62.68621 | 3977.27044
492 | 62.34356 | 3971.27315
491 | 62.00394 | 3956.77475
490 | 61.6924 | 3936.75935
489 | 61.3934 | 3910.35876
488 | 61.12611 | 3873.0704
487 | 60.89346 | 3828.58103
486 | 60.68609 | 3782.20412
485 | 60.5065 | 3737.27876
484 | 60.33948 | 3692.43629
483 | 60.1993 | 3651.80121
482 | 60.017 | 3625.09854
481 | 59.82519 | 3601.73292
480 | 59.60626 | 3575.90552
479 | 59.35456 | 3545.8841
478 | 59.08238 | 3514.67301
477 | 58.78097 | 3485.33109
476 | 58.45853 | 3466.98691
475 | 58.1311 | 3463.29779
474 | 57.77636 | 3480.0173
473 | 57.42427 | 3510.01985
472 | 57.08795 | 3536.26142
471 | 56.78117 | 3545.401
470 | 56.49651 | 3533.88515
469 | 56.24889 | 3501.5938
468 | 56.00935 | 3453.21198
467 | 55.78955 | 3390.50352
466 | 55.5976 | 3315.67897
465 | 55.40587 | 3238.25594
464 | 55.23158 | 3162.55889
463 | 55.0267 | 3094.0307
462 | 54.81496 | 3033.51888
461 | 54.56259 | 2981.91104
460 | 54.27726 | 2948.39594
459 | 53.94229 | 2925.61931
458 | 53.59764 | 2911.09507
457 | 53.27132 | 2902.46617
456 | 52.93539 | 2897.52356
455 | 52.64496 | 2892.34415
454 | 52.37168 | 2891.20611
453 | 52.1198 | 2893.96144
452 | 51.88214 | 2901.68092
451 | 51.66283 | 2913.55133
450 | 51.46546 | 2915.82551
449 | 51.25235 | 2904.0858
448 | 51.07148 | 2880.90428
447 | 50.87011 | 2859.50849
446 | 50.67603 | 2833.64064
445 | 50.46062 | 2801.93903
444 | 50.22854 | 2766.78987
443 | 49.99295 | 2742.99434
442 | 49.74562 | 2730.92805
441 | 49.51725 | 2731.06096
440 | 49.33164 | 2737.78291
439 | 49.1655 | 2744.94805
438 | 49.00639 | 2746.33273
437 | 48.86406 | 2741.13185
436 | 48.70355 | 2728.16687
435 | 48.5187 | 2711.67542
434 | 48.34712 | 2693.8093
433 | 48.14435 | 2674.26989
432 | 47.94919 | 2649.55644
431 | 47.75451 | 2616.50891
430 | 47.56787 | 2566.88301
429 | 47.39467 | 2497.25166
428 | 47.24732 | 2405.92714
427 | 47.09285 | 2300.05486
426 | 46.97767 | 2189.4852
425 | 46.89412 | 2089.49694
424 | 46.81403 | 1995.90536
423 | 46.72029 | 1909.96825
422 | 46.57549 | 1829.3971
421 | 46.38753 | 1763.71727
420 | 46.17396 | 1713.45439
419 | 45.89665 | 1679.33208
418 | 45.63804 | 1655.04763
417 | 45.33706 | 1641.32372
416 | 45.06056 | 1637.24489
415 | 44.82772 | 1632.90686
414 | 44.62378 | 1620.57341
413 | 44.43186 | 1600.06953
412 | 44.17544 | 1574.24573
411 | 43.92217 | 1545.52239
410 | 43.57262 | 1512.40702
409 | 43.13663 | 1473.95847
408 | 42.59717 | 1425.60028
407 | 41.94098 | 1367.30021
406 | 41.26959 | 1300.39282
405 | 40.43 | 1230.70644
404 | 39.43322 | 1161.55447
403 | 38.29867 | 1090.32671
402 | 37.17099 | 1027.41693
401 | 36.16927 | 990.13833
400 | 35.3853 | 954.39528
399 | 32.86727 | 922.68732
398 | 31.29499 | 895.40525
397 | 29.57915 | 882.93849
396 | 27.72106 | 878.51153
395 | 25.71577 | 877.0612
394 | 23.6201 | 880.63954
393 | 21.43528 | 882.22484
392 | 19.22383 | 876.79044
391 | 17.03005 | 862.46687
390 | 14.86694 | 838.3801
389 | 12.82148 | 804.29384
388 | 10.88172 | 762.22816
387 | 9.07843 | 711.63759
386 | 7.45531 | 652.94955
385 | 6.05849 | 587.74867
384 | 4.8119 | 516.58664
383 | 3.7908 | 440.9642
382 | 2.95416 | 362.59412
381 | 2.25402 | 280.86409
380 | 1.67941 | 205.90853
379 | 1.23914 | 156.69618
378 | 0.90718 | 112.77085
377 | 0.65939 | 76.92628
376 | 0.48007 | 48.53313
375 | 0.35836 | 36.00375
374 | 0.25176 | 31.44525
373 | 0.18297 | 28.00442
372 | 0.13499 | 25.10443
371 | 0.11404 | 22.40026
370 | 0.07067 | 19.64778
369 | 0.04434 | 16.89123
368 | 0.05835 | 14.2489
367 | 0.04931 | 11.69888
366 | 0.01219 | 10.45095
365 | 0.0159 | 9.32334
364 | 0.02909 | 8.13232
363 | 0.03288 | 6.98972
362 | 0.04736 | 5.79196
361 | 0.01147 | 4.59262
360 | 0.00096 | 3.62003
359 | 0.03197 | 2.49339
358 | 0.04754 | 2.48979
357 | 0.03901 | 2.60692
356 | 0.0236 | 2.67091
355 | 0.01317 | 2.32393
354 | 0.05437 | 2.17777
353 | 0.10024 | 1.19087
352 | 0.13116 | 0.96319
351 | 0.15758 | 0.73469
350 | 0.1884 | 0.7103