## sheet1 -1
LCOS-10-A（0° AOI）
Wavelength(nm) | Transmission(%) | Contrast Ratio
800 | 70.8586 | 6.0173
799 | 70.8696 | 6.1839
798 | 70.8675 | 6.447
797 | 70.8481 | 6.7878 | Liquid Crystal Optical Switch Transmission and Contrast Ratio of LCOS (400-700 nm) This file indicates a typical data and there may be differences between product batches. If you have any questions, please contact LBTEK Technical Support. To quote this data, please indicate that the data source is from LBTEK.
796 | 70.7976 | 7.1608
795 | 70.7184 | 7.5654
794 | 70.663 | 8.007
793 | 70.6107 | 8.4898
792 | 70.5938 | 9.018
791 | 70.5196 | 9.5852
790 | 70.4138 | 10.1817
789 | 70.3501 | 10.7857
788 | 70.2743 | 11.4405
787 | 70.1679 | 12.1496 | LBTEK Mall：www.lbtek.com Tel：0731-84165699 LBTEK Technical Support E-mail：service@lbtek.com
786 | 70.0792 | 12.9174
785 | 69.9793 | 13.75
784 | 69.8965 | 14.6543
783 | 69.8431 | 15.6381
782 | 69.7566 | 16.7087
781 | 69.62 | 17.8746
780 | 69.487 | 19.1457
779 | 69.3401 | 20.5336
778 | 69.2431 | 22.0525
777 | 69.1505 | 23.7166
776 | 69.0646 | 25.5431
775 | 68.9923 | 27.546
774 | 68.9325 | 29.7413
773 | 68.8588 | 32.147
772 | 68.8035 | 34.7869
771 | 68.7117 | 37.692
770 | 68.6252 | 40.8933
769 | 68.5581 | 44.4207
768 | 68.5116 | 48.3126
767 | 68.4677 | 52.6052
766 | 68.4376 | 57.3256
765 | 68.3806 | 62.5234
764 | 68.3139 | 68.2462
763 | 68.2618 | 74.555
762 | 68.2055 | 81.5113
761 | 68.1682 | 89.2263
760 | 68.1193 | 97.8445
759 | 68.112 | 107.4669
758 | 68.1134 | 118.2036
757 | 68.1478 | 130.3415
756 | 68.1624 | 144.2268
755 | 68.1429 | 160.1836
754 | 68.0992 | 178.6776
753 | 68.0412 | 199.9606
752 | 68.0245 | 223.8089
751 | 68.02 | 250.2347
750 | 68.007 | 279.3643
749 | 67.9995 | 311.3159
748 | 67.9984 | 346.2653
747 | 68.0296 | 384.7941
746 | 68.022 | 427.9155
745 | 68.0225 | 476.6137
744 | 68.004 | 530.7678
743 | 68.0313 | 591.1136
742 | 68.0765 | 657.429
741 | 68.1179 | 729.072
740 | 68.1387 | 807.9076
739 | 68.1545 | 895.4086
738 | 68.1794 | 990.915
737 | 68.186 | 1091.2077
736 | 68.1991 | 1195.6358
735 | 68.1965 | 1300.7467
734 | 68.1956 | 1405.4131
733 | 68.2071 | 1508.8482
732 | 68.2203 | 1612.1929
731 | 68.2613 | 1714.4758
730 | 68.301 | 1816.6782
729 | 68.3474 | 1923.6923
728 | 68.4085 | 2036.3744
727 | 68.4861 | 2161.3033
726 | 68.5464 | 2314.0707
725 | 68.5948 | 2551.4435
724 | 68.6375 | 2969.1952
723 | 68.6441 | 3518.4799
722 | 68.6806 | 4172.3558
721 | 68.722 | 4820.8
720 | 68.7357 | 5430.3558
719 | 68.7739 | 5985.8222
718 | 68.8228 | 6484.3542
717 | 68.9003 | 6945.7541
716 | 68.9795 | 7386.3106
715 | 69.0137 | 7884.0366
714 | 69.0266 | 8375.8456
713 | 69.0791 | 8808.1432
712 | 69.127 | 9152.1032
711 | 69.1548 | 9393.8118
710 | 69.192 | 9526.1064
709 | 69.2269 | 9547.0296
708 | 69.2835 | 9459.1699
707 | 69.3297 | 9267.0569
706 | 69.3547 | 8983.2583
705 | 69.3672 | 8618.5497
704 | 69.3663 | 8187.3845
703 | 69.3557 | 7761.7158
702 | 69.3658 | 7460.1236
701 | 69.3432 | 7265.0955
700 | 69.703 | 7175.4221
699 | 69.7291 | 7095.736
698 | 69.7397 | 7008.6242
697 | 69.763 | 6903.044
696 | 69.7929 | 6783.8611
695 | 69.8096 | 6673.3868
694 | 69.8223 | 6589.1522
693 | 69.8318 | 6609.5251
692 | 69.8269 | 6684.547
691 | 69.819 | 6766.258
690 | 69.8136 | 6834.2564
689 | 69.7901 | 6873.9105
688 | 69.7665 | 6878.1189
687 | 69.7368 | 6852.4971
686 | 69.7182 | 6805.9577
685 | 69.721 | 6744.9307
684 | 69.7006 | 6691.1234
683 | 69.6917 | 6649.201
682 | 69.6855 | 6623.4376
681 | 69.6477 | 6607.3007
680 | 69.6041 | 6608.1762
679 | 69.5614 | 6636.203
678 | 69.5213 | 6684.2033
677 | 69.5196 | 6727.0736
676 | 69.529 | 6765.0031
675 | 69.5365 | 6795.6584
674 | 69.5388 | 6823.3687
673 | 69.5329 | 6851.0908
672 | 69.5357 | 6881.2981
671 | 69.5337 | 6897.9987
670 | 69.5269 | 6906.6893
669 | 69.5348 | 6903.8544
668 | 69.556 | 6906.982
667 | 69.5749 | 6905.0084
666 | 69.5905 | 6897.258
665 | 69.6256 | 6874.2616
664 | 69.6318 | 6825.7681
663 | 69.6577 | 6745.2361
662 | 69.6749 | 6645.2846
661 | 69.7022 | 6543.2544
660 | 69.7171 | 6462.2336
659 | 69.6983 | 6400.6285
658 | 69.6851 | 6392.1574
657 | 69.6886 | 6437.9232
656 | 69.7 | 6534.7198
655 | 69.7223 | 6653.3943
654 | 69.728 | 6767.5896
653 | 69.7012 | 6871.5738
652 | 69.6715 | 6969.3191
651 | 69.6545 | 7056.3885
650 | 69.6094 | 7125.9076
649 | 69.5535 | 7153.9691
648 | 69.5027 | 7146.2593
647 | 69.4923 | 7111.7779
646 | 69.4776 | 7060.7026
645 | 69.455 | 6993.3648
644 | 69.4069 | 6924.7593
643 | 69.3822 | 6854.4182
642 | 69.3498 | 6772.5224
641 | 69.3376 | 6676.0621
640 | 69.3132 | 6560.5462
639 | 69.2719 | 6446.3707
638 | 69.2606 | 6342.157
637 | 69.2716 | 6246.4969
636 | 69.2903 | 6176.7367
635 | 69.3065 | 6113.4019
634 | 69.3154 | 6063.3318
633 | 69.3582 | 6034.121
632 | 69.3718 | 6001.82
631 | 69.4039 | 5973.6224
630 | 69.4235 | 5967.5954
629 | 69.4673 | 5995.6599
628 | 69.5037 | 6051.1031
627 | 69.5402 | 6107.3172
626 | 69.5708 | 6150.0774
625 | 69.6066 | 6180.086
624 | 69.6312 | 6189.8715
623 | 69.6511 | 6182.861
622 | 69.6707 | 6182.0206
621 | 69.6996 | 6178.0148
620 | 69.708 | 6172.3342
619 | 69.7135 | 6187.6583
618 | 69.6913 | 6213.9981
617 | 69.6573 | 6259.2051
616 | 69.6199 | 6328.5474
615 | 69.59 | 6402.6014
614 | 69.5563 | 6461.4648
613 | 69.528 | 6489.2737
612 | 69.5169 | 6489.1425
611 | 69.5049 | 6474.3378
610 | 69.5059 | 6442.3764
609 | 69.5065 | 6417.7552
608 | 69.4874 | 6425.0009
607 | 69.4995 | 6470.9149
606 | 69.5066 | 6536.5502
605 | 69.5036 | 6619.4597
604 | 69.5153 | 6702.272
603 | 69.5356 | 6772.8754
602 | 69.5803 | 6849.6401
601 | 69.6214 | 6941.7136
600 | 69.6564 | 7066.9007
599 | 69.7006 | 7202.7367
598 | 69.7506 | 7334.4758
597 | 69.7705 | 7462.2807
596 | 69.8061 | 7576.0886
595 | 69.8551 | 7683.1548
594 | 69.9021 | 7792.7562
593 | 69.9551 | 7894.8615
592 | 69.9965 | 7976.1635
591 | 70.0227 | 8019.3886
590 | 70.0259 | 8012.9586
589 | 70.0119 | 7952.6117
588 | 69.9775 | 7838.0962
587 | 69.9379 | 7687.6944
586 | 69.9131 | 7530.091
585 | 69.9082 | 7374.8657
584 | 69.8924 | 7213.401
583 | 69.8887 | 7049.6871
582 | 69.8578 | 6879.4333
581 | 69.8122 | 6692.673
580 | 69.7883 | 6506.411
579 | 69.7587 | 6330.565
578 | 69.7447 | 6182.8366
577 | 69.7768 | 6063.3345
576 | 69.8024 | 5970.5125
575 | 69.8384 | 5919.3485
574 | 69.8772 | 5919.3671
573 | 69.9066 | 5978.7072
572 | 69.9505 | 6078.8412
571 | 70.0064 | 6200.4169
570 | 70.0359 | 6334.2325
569 | 70.0902 | 6457.5971
568 | 70.1466 | 6564.0234
567 | 70.1785 | 6649.631
566 | 70.1977 | 6711.2603
565 | 70.2001 | 6754.4515
564 | 70.1963 | 6795.6452
563 | 70.2138 | 6835.7495
562 | 70.1982 | 6871.9991
561 | 70.1508 | 6886.4878
560 | 70.1078 | 6868.9396
559 | 70.022 | 6813.5436
558 | 69.9573 | 6717.5519
557 | 69.9202 | 6579.9843
556 | 69.8833 | 6418.2664
555 | 69.8496 | 6239.4187
554 | 69.8294 | 6049.2296
553 | 69.8183 | 5873.6275
552 | 69.7934 | 5730.4262
551 | 69.7777 | 5623.7709
550 | 69.7675 | 5540.5368
549 | 69.7724 | 5465.5551
548 | 69.7878 | 5392.6941
547 | 69.8207 | 5308.0244
546 | 69.8702 | 5212.5899
545 | 69.8844 | 5112.0567
544 | 69.8958 | 5012.0274
543 | 69.9113 | 4918.5166
542 | 69.9065 | 4849.0582
541 | 69.9062 | 4809.975
540 | 69.8633 | 4796.3642
539 | 69.8104 | 4806.9233
538 | 69.7063 | 4832.7427
537 | 69.6006 | 4862.5859
536 | 69.4868 | 4895.7527
535 | 69.3608 | 4931.0972
534 | 69.228 | 4968.3913
533 | 69.1227 | 4998.5247
532 | 69.0174 | 5014.8925
531 | 68.9334 | 5017.369
530 | 68.8537 | 5008.7366
529 | 68.7674 | 4993.6174
528 | 68.6907 | 4974.0769
527 | 68.6399 | 4951.2972
526 | 68.5911 | 4927.3392
525 | 68.5509 | 4902.6084
524 | 68.5061 | 4873.4112
523 | 68.4668 | 4845.8248
522 | 68.4022 | 4823.0256
521 | 68.3414 | 4804.5165
520 | 68.2513 | 4788.2811
519 | 68.1371 | 4770.4122
518 | 67.9735 | 4752.8617
517 | 67.8174 | 4747.1254
516 | 67.6203 | 4750.0307
515 | 67.3796 | 4754.5373
514 | 67.1253 | 4758.1294
513 | 66.8729 | 4762.9697
512 | 66.6328 | 4769.0641
511 | 66.4018 | 4762.3894
510 | 66.1903 | 4736.4812
509 | 65.9879 | 4693.3432
508 | 65.7857 | 4639.4114
507 | 65.6226 | 4582.9897
506 | 65.4703 | 4523.3685
505 | 65.3153 | 4456.9284
504 | 65.1768 | 4383.0111
503 | 65.0557 | 4307.1531
502 | 64.9267 | 4228.4438
501 | 64.7913 | 4151.3738
500 | 64.6255 | 4081.3711
499 | 64.431 | 4026.3247
498 | 64.203 | 3989.8503
497 | 63.9613 | 3966.0972
496 | 63.6828 | 3960.8344
495 | 63.3668 | 3967.0364
494 | 63.0308 | 3974.692
493 | 62.6862 | 3977.2704
492 | 62.3436 | 3971.2731
491 | 62.0039 | 3956.7748
490 | 61.6924 | 3936.7593
489 | 61.3934 | 3910.3588
488 | 61.1261 | 3873.0704
487 | 60.8935 | 3828.581
486 | 60.6861 | 3782.2041
485 | 60.5065 | 3737.2788
484 | 60.3395 | 3692.4363
483 | 60.1993 | 3651.8012
482 | 60.017 | 3625.0985
481 | 59.8252 | 3601.7329
480 | 59.6063 | 3575.9055
479 | 59.3546 | 3545.8841
478 | 59.0824 | 3514.673
477 | 58.781 | 3485.3311
476 | 58.4585 | 3466.9869
475 | 58.1311 | 3463.2978
474 | 57.7764 | 3480.0173
473 | 57.4243 | 3510.0199
472 | 57.0879 | 3536.2614
471 | 56.7812 | 3545.401
470 | 56.4965 | 3533.8852
469 | 56.2489 | 3501.5938
468 | 56.0093 | 3453.212
467 | 55.7895 | 3390.5035
466 | 55.5976 | 3315.679
465 | 55.4059 | 3238.2559
464 | 55.2316 | 3162.5589
463 | 55.0267 | 3094.0307
462 | 54.815 | 3033.5189
461 | 54.5626 | 2981.911
460 | 54.2773 | 2948.3959
459 | 53.9423 | 2925.6193
458 | 53.5976 | 2911.0951
457 | 53.2713 | 2902.4662
456 | 52.9354 | 2897.5236
455 | 52.645 | 2892.3441
454 | 52.3717 | 2891.2061
453 | 52.1198 | 2893.9614
452 | 51.8821 | 2901.6809
451 | 51.6628 | 2913.5513
450 | 51.4655 | 2915.8255
449 | 51.2523 | 2904.0858
448 | 51.0715 | 2880.9043
447 | 50.8701 | 2859.5085
446 | 50.676 | 2833.6406
445 | 50.4606 | 2801.939
444 | 50.2285 | 2766.7899
443 | 49.993 | 2742.9943
442 | 49.7456 | 2730.928
441 | 49.5172 | 2731.061
440 | 49.3316 | 2737.7829
439 | 49.1655 | 2744.948
438 | 49.0064 | 2746.3327
437 | 48.8641 | 2741.1319
436 | 48.7035 | 2728.1669
435 | 48.5187 | 2711.6754
434 | 48.3471 | 2693.8093
433 | 48.1444 | 2674.2699
432 | 47.9492 | 2649.5564
431 | 47.7545 | 2616.5089
430 | 47.5679 | 2566.883
429 | 47.3947 | 2497.2517
428 | 47.2473 | 2405.9271
427 | 47.0928 | 2300.0549
426 | 46.9777 | 2189.4852
425 | 46.8941 | 2089.4969
424 | 46.814 | 1995.9054
423 | 46.7203 | 1909.9682
422 | 46.5755 | 1829.3971
421 | 46.3875 | 1763.7173
420 | 46.174 | 1713.4544
419 | 45.8967 | 1679.3321
418 | 45.638 | 1655.0476
417 | 45.3371 | 1641.3237
416 | 45.0606 | 1637.2449
415 | 44.8277 | 1632.9069
414 | 44.6238 | 1620.5734
413 | 44.4319 | 1600.0695
412 | 44.1754 | 1574.2457
411 | 43.9222 | 1545.5224
410 | 43.5726 | 1512.407
409 | 43.1366 | 1473.9585
408 | 42.5972 | 1425.6003
407 | 41.941 | 1367.3002
406 | 41.2696 | 1300.3928
405 | 40.43 | 1230.7064
404 | 39.4332 | 1161.5545
403 | 38.2987 | 1090.3267
402 | 37.171 | 1027.4169
401 | 36.1693 | 990.1383
400 | 35.3853 | 954.3953
399 | 32.8673 | 922.6873
398 | 31.295 | 895.4053
397 | 29.5791 | 882.9385
396 | 27.7211 | 878.5115
395 | 25.7158 | 877.0612
394 | 23.6201 | 880.6395
393 | 21.4353 | 882.2248
392 | 19.2238 | 876.7904
391 | 17.03 | 862.4669
390 | 14.8669 | 838.3801
389 | 12.8215 | 804.2938
388 | 10.8817 | 762.2282
387 | 9.0784 | 711.6376
386 | 7.4553 | 652.9496
385 | 6.0585 | 587.7487
384 | 4.8119 | 516.5866
383 | 3.7908 | 440.9642
382 | 2.9542 | 362.5941
381 | 2.254 | 280.8641
380 | 1.6794 | 205.9085
379 | 1.2391 | 156.6962
378 | 0.90718 | 112.7708
377 | 0.65939 | 76.9263
376 | 0.48007 | 48.5331
375 | 0.35836 | 36.0037
374 | 0.25176 | 31.4453
373 | 0.18297 | 28.0044
372 | 0.13499 | 25.1044
371 | 0.11404 | 22.4003
370 | 0.07067 | 19.6478
369 | 0.04434 | 16.8912
368 | 0.05835 | 14.2489
367 | 0.04931 | 11.6989
366 | 0.01219 | 10.451
365 | 0.0159 | 9.3233
364 | 0.02909 | 8.1323
363 | 0.03288 | 6.9897
362 | 0.04736 | 5.792
361 | 0.01147 | 4.5926
360 | 0.00096 | 3.62
359 | 0.03197 | 2.4934
358 | 0.04754 | 2.4898
357 | 0.03901 | 2.6069
356 | 0.0236 | 2.6709
355 | 0.01317 | 2.3239
354 | 0.05437 | 2.1778
353 | 0.10024 | 1.1909
352 | 0.13116 | 0.96319
351 | 0.15758 | 0.73469
350 | 0.1884 | 0.7103