## B_750 nm-1100 nm
Wavelength | Rs | Rp | Ravg
nm | % | % | %
750 | 99.8485 | 99.8142 | 99.8314
752 | 99.8939 | 99.8601 | 99.877
754 | 99.9203 | 99.8855 | 99.9029
756 | 99.9308 | 99.8994 | 99.9151 | BDMxxE-B 750 nm-1100 nm Broadband Dielectric Coating (6°AOI) This file indicates a typical data and there may be differences between product batches. If you have any questions, please contact LBTEK Technical Support. To quote this data, please indicate that the data source is from LBTEK.
758 | 99.9382 | 99.908 | 99.9231
760 | 99.9466 | 99.9115 | 99.9291
762 | 99.9428 | 99.9143 | 99.9285
764 | 99.9458 | 99.9139 | 99.9298
766 | 99.9432 | 99.9109 | 99.927
768 | 99.9383 | 99.9078 | 99.9231
770 | 99.9386 | 99.9064 | 99.9225
772 | 99.9347 | 99.9075 | 99.9211
774 | 99.9394 | 99.9141 | 99.9268
776 | 99.9475 | 99.9217 | 99.9346 | LBTEK Mall：www.lbtek.com Tel：400-060-6986 LBTEK Technical Support E-mail：service@lbtek.com
778 | 99.9495 | 99.9279 | 99.9387
780 | 99.9591 | 99.9333 | 99.9462
782 | 99.959 | 99.9356 | 99.9473
784 | 99.9589 | 99.9375 | 99.9482
786 | 99.9601 | 99.9395 | 99.9498
788 | 99.9598 | 99.9387 | 99.9492
790 | 99.9602 | 99.9374 | 99.9488
792 | 99.9555 | 99.9341 | 99.9448
794 | 99.9513 | 99.9282 | 99.9397
796 | 99.9377 | 99.9189 | 99.9283
798 | 99.9237 | 99.9048 | 99.9143
800 | 99.9112 | 99.8901 | 99.9007
802 | 99.9 | 99.8829 | 99.8914
804 | 99.8987 | 99.8874 | 99.8931
806 | 99.911 | 99.8972 | 99.9041
808 | 99.9231 | 99.9058 | 99.9144
810 | 99.9275 | 99.9135 | 99.9205
812 | 99.9354 | 99.9182 | 99.9268
814 | 99.934 | 99.9185 | 99.9262
816 | 99.933 | 99.9184 | 99.9257
818 | 99.9303 | 99.9185 | 99.9244
820 | 99.9306 | 99.9162 | 99.9234
822 | 99.9323 | 99.917 | 99.9247
824 | 99.9378 | 99.9191 | 99.9284
826 | 99.9362 | 99.9228 | 99.9295
828 | 99.9351 | 99.9245 | 99.9298
830 | 99.9344 | 99.9283 | 99.9314
832 | 99.9456 | 99.9313 | 99.9384
834 | 99.9439 | 99.9342 | 99.939
836 | 99.9544 | 99.9389 | 99.9466
838 | 99.9609 | 99.9454 | 99.9531
840 | 99.959 | 99.9522 | 99.9556
842 | 99.9574 | 99.9591 | 99.9582
844 | 99.9771 | 99.9645 | 99.9708
846 | 99.9743 | 99.9663 | 99.9703
848 | 99.9868 | 99.9701 | 99.9784
850 | 99.9871 | 99.9723 | 99.9797
852 | 99.9572 | 99.973 | 99.9651
854 | 99.9988 | 99.9738 | 99.9863
856 | 99.9649 | 99.9744 | 99.9697
858 | 99.9592 | 99.9742 | 99.9667
860 | 99.9459 | 99.8859 | 99.9159
862 | 99.957 | 99.9159 | 99.9364
864 | 99.9558 | 99.9549 | 99.9554
866 | 99.9691 | 99.9632 | 99.9661
868 | 99.9471 | 99.9484 | 99.9478
870 | 99.9414 | 99.9353 | 99.9383
872 | 99.9674 | 99.9459 | 99.9566
874 | 99.9679 | 99.9233 | 99.9456
876 | 99.9826 | 99.964 | 99.9733
878 | 99.9721 | 99.9613 | 99.9667
880 | 99.9677 | 99.9687 | 99.9682
882 | 99.9594 | 99.9614 | 99.9604
884 | 99.962 | 99.9309 | 99.9464
886 | 99.9722 | 99.9477 | 99.9599
888 | 99.9834 | 99.962 | 99.9727
890 | 99.9901 | 99.972 | 99.9811
892 | 99.9874 | 99.9781 | 99.9828
894 | 99.9711 | 99.9724 | 99.9717
896 | 99.9763 | 99.9607 | 99.9685
898 | 99.9835 | 99.9578 | 99.9707
900 | 99.982 | 99.9735 | 99.9777
902 | 99.9875 | 99.9858 | 99.9866
904 | 99.9819 | 99.9854 | 99.9837
906 | 99.9677 | 99.9821 | 99.9749
908 | 99.975 | 99.9778 | 99.9764
910 | 99.9847 | 99.9826 | 99.9837
912 | 99.9887 | 99.9883 | 99.9885
914 | 99.9883 | 99.9948 | 99.9915
916 | 99.9791 | 99.986 | 99.9826
918 | 99.9829 | 99.974 | 99.9784
920 | 99.989 | 99.9732 | 99.9811
922 | 99.9924 | 99.9832 | 99.9878
924 | 100.0023 | 99.9969 | 99.9996
926 | 100.003 | 99.99 | 99.9965
928 | 99.9916 | 99.9871 | 99.9893
930 | 99.9844 | 99.9803 | 99.9824
932 | 99.9861 | 99.9848 | 99.9854
934 | 99.9869 | 99.9805 | 99.9837
936 | 99.9825 | 99.9931 | 99.9878
938 | 99.986 | 99.992 | 99.989
940 | 99.9865 | 99.9783 | 99.9824
942 | 99.9808 | 99.9768 | 99.9788
944 | 99.9856 | 99.9821 | 99.9839
946 | 99.9894 | 99.9886 | 99.989
948 | 99.9851 | 99.9868 | 99.986
950 | 99.9796 | 99.9827 | 99.9812
952 | 99.9762 | 99.975 | 99.9756
954 | 99.9731 | 99.9681 | 99.9706
956 | 99.969 | 99.9661 | 99.9676
958 | 99.9633 | 99.9644 | 99.9638
960 | 99.964 | 99.9666 | 99.9653
962 | 99.9621 | 99.9615 | 99.9618
964 | 99.9504 | 99.9517 | 99.951
966 | 99.9438 | 99.9431 | 99.9434
968 | 99.9376 | 99.9378 | 99.9377
970 | 99.9287 | 99.9314 | 99.9301
972 | 99.924 | 99.9252 | 99.9246
974 | 99.9151 | 99.9195 | 99.9173
976 | 99.9009 | 99.9077 | 99.9043
978 | 99.8907 | 99.8937 | 99.8922
980 | 99.8839 | 99.8892 | 99.8865
982 | 99.8773 | 99.88 | 99.8786
984 | 99.8695 | 99.8708 | 99.8701
986 | 99.8618 | 99.8663 | 99.864
988 | 99.8546 | 99.8602 | 99.8574
990 | 99.8506 | 99.8573 | 99.8539
992 | 99.8519 | 99.8591 | 99.8555
994 | 99.8565 | 99.8595 | 99.858
996 | 99.8619 | 99.8604 | 99.8611
998 | 99.8673 | 99.8593 | 99.8633
1000 | 99.8734 | 99.8683 | 99.8709
1002 | 99.8814 | 99.8828 | 99.8821
1004 | 99.8919 | 99.8915 | 99.8917
1006 | 99.904 | 99.9016 | 99.9028
1008 | 99.9136 | 99.9122 | 99.9129
1010 | 99.9222 | 99.9215 | 99.9219
1012 | 99.933 | 99.9301 | 99.9315
1014 | 99.9413 | 99.937 | 99.9391
1016 | 99.9495 | 99.9446 | 99.9471
1018 | 99.9557 | 99.9543 | 99.955
1020 | 99.9614 | 99.9637 | 99.9625
1022 | 99.9673 | 99.9683 | 99.9678
1024 | 99.9726 | 99.9713 | 99.9719
1026 | 99.975 | 99.9753 | 99.9751
1028 | 99.9795 | 99.9788 | 99.9791
1030 | 99.9837 | 99.9831 | 99.9834
1032 | 99.9889 | 99.9858 | 99.9874
1034 | 99.9866 | 99.9885 | 99.9875
1036 | 99.9908 | 99.99 | 99.9904
1038 | 99.9909 | 99.9894 | 99.9901
1040 | 99.9917 | 99.9896 | 99.9907
1042 | 99.9935 | 99.9918 | 99.9927
1044 | 99.9942 | 99.9938 | 99.994
1046 | 99.9945 | 99.9956 | 99.9951
1048 | 99.9948 | 99.9959 | 99.9954
1050 | 99.9945 | 99.9943 | 99.9944
1052 | 99.9944 | 99.9934 | 99.9939
1054 | 99.9955 | 99.9943 | 99.9949
1056 | 99.9989 | 99.9946 | 99.9967
1058 | 99.9961 | 99.9946 | 99.9953
1060 | 99.9947 | 99.9944 | 99.9945
1062 | 99.9958 | 99.9948 | 99.9953
1064 | 99.9969 | 99.9948 | 99.9958
1066 | 99.9966 | 99.9961 | 99.9963
1068 | 99.9971 | 99.9956 | 99.9963
1070 | 99.9949 | 99.9931 | 99.994
1072 | 99.9941 | 99.9935 | 99.9938
1074 | 99.9951 | 99.9962 | 99.9957
1076 | 99.9965 | 99.9941 | 99.9953
1078 | 99.9953 | 99.9947 | 99.995
1080 | 99.9946 | 99.9946 | 99.9946
1082 | 99.9937 | 99.9921 | 99.9929
1084 | 99.9943 | 99.9909 | 99.9926
1086 | 99.9927 | 99.9927 | 99.9927
1088 | 99.9909 | 99.9919 | 99.9914
1090 | 99.9907 | 99.9922 | 99.9914
1092 | 99.9899 | 99.9916 | 99.9908
1094 | 99.9895 | 99.991 | 99.9902
1096 | 99.9897 | 99.9896 | 99.9896
1098 | 99.9893 | 99.9886 | 99.989
1100 | 99.9888 | 99.9887 | 99.9888