## DM10-605LP
Wavelength | Tavg | Ts | Tp | Ravg | Rs | Rp
nm | % | % | % | % | % | %
400 | 64.305 | 58.31 | 70.3 | 34.495 | 40.49 | 28.5
400.5 | 63.8655 | 55.969 | 71.762 | 34.9345 | 42.831 | 27.038
401 | 63.238 | 53.464 | 73.012 | 35.562 | 45.336 | 25.788
401.5 | 62.47 | 50.859 | 74.081 | 36.33 | 47.941 | 24.719 | DM10-605LP Transmission and Reflectance Spectral Curves of DM10-605LP，45°AOI This file indicates a typical data and there may be differences between product batches. If you have any questions, please contact LBTEK Technical Support. To quote this data, please indicate that the data source is from LBTEK.
402 | 61.4705 | 48.016 | 74.925 | 37.3295 | 50.784 | 23.875
402.5 | 60.373 | 45.175 | 75.571 | 38.427 | 53.625 | 23.229
403 | 59.1225 | 42.281 | 75.964 | 39.6775 | 56.519 | 22.836
403.5 | 57.815 | 39.473 | 76.157 | 40.985 | 59.327 | 22.643
404 | 56.403 | 36.636 | 76.17 | 42.397 | 62.164 | 22.63
404.5 | 54.989 | 34.026 | 75.952 | 43.811 | 64.774 | 22.848
405 | 53.463 | 31.412 | 75.514 | 45.337 | 67.388 | 23.286
405.5 | 51.902 | 28.925 | 74.879 | 46.898 | 69.875 | 23.921
406 | 50.3195 | 26.651 | 73.988 | 48.4805 | 72.149 | 24.812
406.5 | 48.7645 | 24.641 | 72.888 | 50.0355 | 74.159 | 25.912 | LBTEK Mall：www.lbtek.com Tel：400-060-6986 LBTEK Technical Support E-mail：service@lbtek.com
407 | 47.203 | 22.832 | 71.574 | 51.597 | 75.968 | 27.226
407.5 | 45.61 | 21.289 | 69.931 | 53.19 | 77.511 | 28.869
408 | 44.1195 | 20.078 | 68.161 | 54.6805 | 78.722 | 30.639
408.5 | 42.6295 | 19.144 | 66.115 | 56.1705 | 79.656 | 32.685
409 | 41.323 | 18.617 | 64.029 | 57.477 | 80.183 | 34.771
409.5 | 40.1145 | 18.362 | 61.867 | 58.6855 | 80.438 | 36.933
410 | 39.07 | 18.553 | 59.587 | 59.73 | 80.247 | 39.213
410.5 | 38.147 | 18.962 | 57.332 | 60.653 | 79.838 | 41.468
411 | 37.4145 | 19.803 | 55.026 | 61.3855 | 78.997 | 43.774
411.5 | 36.886 | 20.871 | 52.901 | 61.914 | 77.929 | 45.899
412 | 36.476 | 22.246 | 50.706 | 62.324 | 76.554 | 48.094
412.5 | 36.219 | 23.772 | 48.666 | 62.581 | 75.028 | 50.134
413 | 36.075 | 25.443 | 46.707 | 62.725 | 73.357 | 52.093
413.5 | 35.9375 | 27.165 | 44.71 | 62.8625 | 71.635 | 54.09
414 | 35.892 | 28.838 | 42.946 | 62.908 | 69.962 | 55.854
414.5 | 35.823 | 30.412 | 41.234 | 62.977 | 68.388 | 57.566
415 | 35.7385 | 31.708 | 39.769 | 63.0615 | 67.092 | 59.031
415.5 | 35.605 | 32.779 | 38.431 | 63.195 | 66.021 | 60.369
416 | 35.3715 | 33.412 | 37.331 | 63.4285 | 65.388 | 61.469
416.5 | 35.0805 | 33.731 | 36.43 | 63.7195 | 65.069 | 62.37
417 | 34.6055 | 33.557 | 35.654 | 64.1945 | 65.243 | 63.146
417.5 | 34.1295 | 33.078 | 35.181 | 64.6705 | 65.722 | 63.619
418 | 33.445 | 32.018 | 34.872 | 65.355 | 66.782 | 63.928
418.5 | 32.7335 | 30.692 | 34.775 | 66.0665 | 68.108 | 64.025
419 | 31.921 | 28.967 | 34.875 | 66.879 | 69.833 | 63.925
419.5 | 31.077 | 27.045 | 35.109 | 67.723 | 71.755 | 63.691
420 | 30.2595 | 24.913 | 35.606 | 68.5405 | 73.887 | 63.194
420.5 | 29.4805 | 22.714 | 36.247 | 69.3195 | 76.086 | 62.553
421 | 28.816 | 20.433 | 37.199 | 69.984 | 78.367 | 61.601
421.5 | 28.183 | 18.138 | 38.228 | 70.617 | 80.662 | 60.572
422 | 27.755 | 15.994 | 39.516 | 71.045 | 82.806 | 59.284
422.5 | 27.453 | 13.945 | 40.961 | 71.347 | 84.855 | 57.839
423 | 27.392 | 12.099 | 42.685 | 71.408 | 86.701 | 56.115
423.5 | 27.466 | 10.384 | 44.548 | 71.334 | 88.416 | 54.252
424 | 27.734 | 8.868 | 46.6 | 71.066 | 89.932 | 52.2
424.5 | 28.141 | 7.5 | 48.782 | 70.659 | 91.3 | 50.018
425 | 28.66 | 6.354 | 50.966 | 70.14 | 92.446 | 47.834
425.5 | 29.3725 | 5.312 | 53.433 | 69.4275 | 93.488 | 45.367
426 | 30.1935 | 4.474 | 55.913 | 68.6065 | 94.326 | 42.887
426.5 | 31.076 | 3.729 | 58.423 | 67.724 | 95.071 | 40.377
427 | 31.9015 | 3.12 | 60.683 | 66.8985 | 95.68 | 38.117
427.5 | 32.7135 | 2.585 | 62.842 | 66.0865 | 96.215 | 35.958
428 | 33.4105 | 2.176 | 64.645 | 65.3895 | 96.624 | 34.155
428.5 | 33.9685 | 1.793 | 66.144 | 64.8315 | 97.007 | 32.656
429 | 34.3965 | 1.479 | 67.314 | 64.4035 | 97.321 | 31.486
429.5 | 34.5565 | 1.236 | 67.877 | 64.2435 | 97.564 | 30.923
430 | 34.489 | 1.031 | 67.947 | 64.311 | 97.769 | 30.853
430.5 | 34.0975 | 0.867 | 67.328 | 64.7025 | 97.933 | 31.472
431 | 33.502 | 0.729 | 66.275 | 65.298 | 98.071 | 32.525
431.5 | 32.572 | 0.624 | 64.52 | 66.228 | 98.176 | 34.28
432 | 31.4385 | 0.52 | 62.357 | 67.3615 | 98.28 | 36.443
432.5 | 29.999 | 0.458 | 59.54 | 68.801 | 98.342 | 39.26
433 | 28.373 | 0.403 | 56.343 | 70.427 | 98.397 | 42.457
433.5 | 26.516 | 0.356 | 52.676 | 72.284 | 98.444 | 46.124
434 | 24.5515 | 0.322 | 48.781 | 74.2485 | 98.478 | 50.019
434.5 | 22.4925 | 0.284 | 44.701 | 76.3075 | 98.516 | 54.099
435 | 20.399 | 0.258 | 40.54 | 78.401 | 98.542 | 58.26
435.5 | 18.351 | 0.237 | 36.465 | 80.449 | 98.563 | 62.335
436 | 16.3515 | 0.214 | 32.489 | 82.4485 | 98.586 | 66.311
436.5 | 14.4835 | 0.189 | 28.778 | 84.3165 | 98.611 | 70.022
437 | 12.7335 | 0.166 | 25.301 | 86.0665 | 98.634 | 73.499
437.5 | 11.1665 | 0.148 | 22.185 | 87.6335 | 98.652 | 76.615
438 | 9.7425 | 0.134 | 19.351 | 89.0575 | 98.666 | 79.449
438.5 | 8.51 | 0.124 | 16.896 | 90.29 | 98.676 | 81.904
439 | 7.408 | 0.111 | 14.705 | 91.392 | 98.689 | 84.095
439.5 | 6.4835 | 0.101 | 12.866 | 92.3165 | 98.699 | 85.934
440 | 5.6645 | 0.095 | 11.234 | 93.1355 | 98.705 | 87.566
440.5 | 5.01 | 0.087 | 9.933 | 93.79 | 98.713 | 88.867
441 | 4.4135 | 0.079 | 8.748 | 94.3865 | 98.721 | 90.052
441.5 | 3.9355 | 0.075 | 7.796 | 94.8645 | 98.725 | 91.004
442 | 3.4955 | 0.067 | 6.924 | 95.3045 | 98.733 | 91.876
442.5 | 3.1545 | 0.064 | 6.245 | 95.6455 | 98.736 | 92.555
443 | 2.8295 | 0.056 | 5.603 | 95.9705 | 98.744 | 93.197
443.5 | 2.5665 | 0.053 | 5.08 | 96.2335 | 98.747 | 93.72
444 | 2.3175 | 0.05 | 4.585 | 96.4825 | 98.75 | 94.215
444.5 | 2.105 | 0.05 | 4.16 | 96.695 | 98.75 | 94.64
445 | 1.9225 | 0.046 | 3.799 | 96.8775 | 98.754 | 95.001
445.5 | 1.7685 | 0.044 | 3.493 | 97.0315 | 98.756 | 95.307
446 | 1.624 | 0.041 | 3.207 | 97.176 | 98.759 | 95.593
446.5 | 1.499 | 0.038 | 2.96 | 97.301 | 98.762 | 95.84
447 | 1.3925 | 0.038 | 2.747 | 97.4075 | 98.762 | 96.053
447.5 | 1.294 | 0.034 | 2.554 | 97.506 | 98.766 | 96.246
448 | 1.2035 | 0.027 | 2.38 | 97.5965 | 98.773 | 96.42
448.5 | 1.119 | 0.024 | 2.214 | 97.681 | 98.776 | 96.586
449 | 1.0425 | 0.024 | 2.061 | 97.7575 | 98.776 | 96.739
449.5 | 0.9695 | 0.024 | 1.915 | 97.8305 | 98.776 | 96.885
450 | 0.907 | 0.024 | 1.79 | 97.893 | 98.776 | 97.01
450.5 | 0.845 | 0.024 | 1.666 | 97.955 | 98.776 | 97.134
451 | 0.788 | 0.024 | 1.552 | 98.012 | 98.776 | 97.248
451.5 | 0.734 | 0.021 | 1.447 | 98.066 | 98.779 | 97.353
452 | 0.688 | 0.023 | 1.353 | 98.112 | 98.777 | 97.447
452.5 | 0.648 | 0.023 | 1.273 | 98.152 | 98.777 | 97.527
453 | 0.609 | 0.02 | 1.198 | 98.191 | 98.78 | 97.602
453.5 | 0.5745 | 0.014 | 1.135 | 98.2255 | 98.786 | 97.665
454 | 0.548 | 0.014 | 1.082 | 98.252 | 98.786 | 97.718
454.5 | 0.5245 | 0.014 | 1.035 | 98.2755 | 98.786 | 97.765
455 | 0.5035 | 0.014 | 0.993 | 98.2965 | 98.786 | 97.807
455.5 | 0.4905 | 0.017 | 0.964 | 98.3095 | 98.783 | 97.836
456 | 0.473 | 0.015 | 0.931 | 98.327 | 98.785 | 97.869
456.5 | 0.457 | 0.014 | 0.9 | 98.343 | 98.786 | 97.9
457 | 0.442 | 0.014 | 0.87 | 98.358 | 98.786 | 97.93
457.5 | 0.4235 | 0.014 | 0.833 | 98.3765 | 98.786 | 97.967
458 | 0.403 | 0.014 | 0.792 | 98.397 | 98.786 | 98.008
458.5 | 0.3815 | 0.014 | 0.749 | 98.4185 | 98.786 | 98.051
459 | 0.358 | 0.014 | 0.702 | 98.442 | 98.786 | 98.098
459.5 | 0.3275 | 0.011 | 0.644 | 98.4725 | 98.789 | 98.156
460 | 0.304 | 0.014 | 0.594 | 98.496 | 98.786 | 98.206
460.5 | 0.274 | 0.009 | 0.539 | 98.526 | 98.791 | 98.261
461 | 0.2495 | 0.009 | 0.49 | 98.5505 | 98.791 | 98.31
461.5 | 0.2275 | 0.009 | 0.446 | 98.5725 | 98.791 | 98.354
462 | 0.2035 | 0.006 | 0.401 | 98.5965 | 98.794 | 98.399
462.5 | 0.1855 | 0.003 | 0.368 | 98.6145 | 98.797 | 98.432
463 | 0.17 | 0 | 0.34 | 98.63 | 98.8 | 98.46
463.5 | 0.163 | 0.003 | 0.323 | 98.637 | 98.797 | 98.477
464 | 0.156 | 0.005 | 0.307 | 98.644 | 98.795 | 98.493
464.5 | 0.149 | 0.002 | 0.296 | 98.651 | 98.798 | 98.504
465 | 0.143 | 0.002 | 0.284 | 98.657 | 98.798 | 98.516
465.5 | 0.1375 | 0.002 | 0.273 | 98.6625 | 98.798 | 98.527
466 | 0.1375 | 0.002 | 0.273 | 98.6625 | 98.798 | 98.527
466.5 | 0.1355 | 0.002 | 0.269 | 98.6645 | 98.798 | 98.531
467 | 0.1375 | 0.002 | 0.273 | 98.6625 | 98.798 | 98.527
467.5 | 0.1355 | 0.002 | 0.269 | 98.6645 | 98.798 | 98.531
468 | 0.1345 | 0 | 0.269 | 98.6655 | 98.8 | 98.531
468.5 | 0.1345 | 0 | 0.269 | 98.6655 | 98.8 | 98.531
469 | 0.1305 | 0 | 0.261 | 98.6695 | 98.8 | 98.539
469.5 | 0.135 | 0.003 | 0.267 | 98.665 | 98.797 | 98.533
470 | 0.1335 | 0 | 0.267 | 98.6665 | 98.8 | 98.533
470.5 | 0.134 | 0.002 | 0.266 | 98.666 | 98.798 | 98.534
471 | 0.13 | 0.005 | 0.255 | 98.67 | 98.795 | 98.545
471.5 | 0.1255 | 0.002 | 0.249 | 98.6745 | 98.798 | 98.551
472 | 0.123 | 0.002 | 0.244 | 98.677 | 98.798 | 98.556
472.5 | 0.1175 | 0.002 | 0.233 | 98.6825 | 98.798 | 98.567
473 | 0.1185 | 0.002 | 0.235 | 98.6815 | 98.798 | 98.565
473.5 | 0.1155 | 0.002 | 0.229 | 98.6845 | 98.798 | 98.571
474 | 0.1135 | 0.003 | 0.224 | 98.6865 | 98.797 | 98.576
474.5 | 0.113 | 0.006 | 0.22 | 98.687 | 98.794 | 98.58
475 | 0.1145 | 0.009 | 0.22 | 98.6855 | 98.791 | 98.58
475.5 | 0.113 | 0.006 | 0.22 | 98.687 | 98.794 | 98.58
476 | 0.11 | 0.006 | 0.214 | 98.69 | 98.794 | 98.586
476.5 | 0.1115 | 0.006 | 0.217 | 98.6885 | 98.794 | 98.583
477 | 0.1085 | 0.006 | 0.211 | 98.6915 | 98.794 | 98.589
477.5 | 0.107 | 0.003 | 0.211 | 98.693 | 98.797 | 98.589
478 | 0.1065 | 0.002 | 0.211 | 98.6935 | 98.798 | 98.589
478.5 | 0.103 | 0.002 | 0.204 | 98.697 | 98.798 | 98.596
479 | 0.103 | 0.002 | 0.204 | 98.697 | 98.798 | 98.596
479.5 | 0.103 | 0.005 | 0.201 | 98.697 | 98.795 | 98.599
480 | 0.1015 | 0.002 | 0.201 | 98.6985 | 98.798 | 98.599
480.5 | 0.101 | 0.002 | 0.2 | 98.699 | 98.798 | 98.6
481 | 0.101 | 0.002 | 0.2 | 98.699 | 98.798 | 98.6
481.5 | 0.095 | 0.002 | 0.188 | 98.705 | 98.798 | 98.612
482 | 0.0915 | 0 | 0.183 | 98.7085 | 98.8 | 98.617
482.5 | 0.0915 | 0 | 0.183 | 98.7085 | 98.8 | 98.617
483 | 0.0915 | 0 | 0.183 | 98.7085 | 98.8 | 98.617
483.5 | 0.0915 | 0.003 | 0.18 | 98.7085 | 98.797 | 98.62
484 | 0.09 | 0 | 0.18 | 98.71 | 98.8 | 98.62
484.5 | 0.09 | 0 | 0.18 | 98.71 | 98.8 | 98.62
485 | 0.0895 | 0 | 0.179 | 98.7105 | 98.8 | 98.621
485.5 | 0.0955 | 0 | 0.191 | 98.7045 | 98.8 | 98.609
486 | 0.0955 | 0 | 0.191 | 98.7045 | 98.8 | 98.609
486.5 | 0.097 | 0.003 | 0.191 | 98.703 | 98.797 | 98.609
487 | 0.094 | 0.003 | 0.185 | 98.706 | 98.797 | 98.615
487.5 | 0.0945 | 0.003 | 0.186 | 98.7055 | 98.797 | 98.614
488 | 0.0975 | 0.003 | 0.192 | 98.7025 | 98.797 | 98.608
488.5 | 0.0975 | 0.003 | 0.192 | 98.7025 | 98.797 | 98.608
489 | 0.1015 | 0.003 | 0.2 | 98.6985 | 98.797 | 98.6
489.5 | 0.0985 | 0.003 | 0.194 | 98.7015 | 98.797 | 98.606
490 | 0.0985 | 0.003 | 0.194 | 98.7015 | 98.797 | 98.606
490.5 | 0.094 | 0 | 0.188 | 98.706 | 98.8 | 98.612
491 | 0.097 | 0 | 0.194 | 98.703 | 98.8 | 98.606
491.5 | 0.0955 | 0.003 | 0.188 | 98.7045 | 98.797 | 98.612
492 | 0.096 | 0.003 | 0.189 | 98.704 | 98.797 | 98.611
492.5 | 0.097 | 0.003 | 0.191 | 98.703 | 98.797 | 98.609
493 | 0.094 | 0.003 | 0.185 | 98.706 | 98.797 | 98.615
493.5 | 0.0955 | 0.006 | 0.185 | 98.7045 | 98.794 | 98.615
494 | 0.0955 | 0.006 | 0.185 | 98.7045 | 98.794 | 98.615
494.5 | 0.1015 | 0.006 | 0.197 | 98.6985 | 98.794 | 98.603
495 | 0.1015 | 0.006 | 0.197 | 98.6985 | 98.794 | 98.603
495.5 | 0.1025 | 0.002 | 0.203 | 98.6975 | 98.798 | 98.597
496 | 0.103 | 0.002 | 0.204 | 98.697 | 98.798 | 98.596
496.5 | 0.107 | 0.002 | 0.212 | 98.693 | 98.798 | 98.588
497 | 0.113 | 0.002 | 0.224 | 98.687 | 98.798 | 98.576
497.5 | 0.118 | 0.006 | 0.23 | 98.682 | 98.794 | 98.57
498 | 0.1215 | 0.006 | 0.237 | 98.6785 | 98.794 | 98.563
498.5 | 0.1245 | 0.006 | 0.243 | 98.6755 | 98.794 | 98.557
499 | 0.1275 | 0.006 | 0.249 | 98.6725 | 98.794 | 98.551
499.5 | 0.133 | 0.005 | 0.261 | 98.667 | 98.795 | 98.539
500 | 0.136 | 0.005 | 0.267 | 98.664 | 98.795 | 98.533
500.5 | 0.1345 | 0.005 | 0.264 | 98.6655 | 98.795 | 98.536
501 | 0.1345 | 0.005 | 0.264 | 98.6655 | 98.795 | 98.536
501.5 | 0.134 | 0.002 | 0.266 | 98.666 | 98.798 | 98.534
502 | 0.137 | 0.002 | 0.272 | 98.663 | 98.798 | 98.528
502.5 | 0.134 | 0.002 | 0.266 | 98.666 | 98.798 | 98.534
503 | 0.1315 | 0.002 | 0.261 | 98.6685 | 98.798 | 98.539
503.5 | 0.13 | 0.005 | 0.255 | 98.67 | 98.795 | 98.545
504 | 0.127 | 0.005 | 0.249 | 98.673 | 98.795 | 98.551
504.5 | 0.126 | 0.005 | 0.247 | 98.674 | 98.795 | 98.553
505 | 0.1255 | 0.008 | 0.243 | 98.6745 | 98.792 | 98.557
505.5 | 0.1255 | 0.008 | 0.243 | 98.6745 | 98.792 | 98.557
506 | 0.127 | 0.011 | 0.243 | 98.673 | 98.789 | 98.557
506.5 | 0.127 | 0.011 | 0.243 | 98.673 | 98.789 | 98.557
507 | 0.13 | 0.011 | 0.249 | 98.67 | 98.789 | 98.551
507.5 | 0.1345 | 0.008 | 0.261 | 98.6655 | 98.792 | 98.539
508 | 0.14 | 0.005 | 0.275 | 98.66 | 98.795 | 98.525
508.5 | 0.146 | 0.005 | 0.287 | 98.654 | 98.795 | 98.513
509 | 0.1505 | 0.002 | 0.299 | 98.6495 | 98.798 | 98.501
509.5 | 0.1565 | 0.002 | 0.311 | 98.6435 | 98.798 | 98.489
510 | 0.1605 | 0.002 | 0.319 | 98.6395 | 98.798 | 98.481
510.5 | 0.1665 | 0.002 | 0.331 | 98.6335 | 98.798 | 98.469
511 | 0.1695 | 0.002 | 0.337 | 98.6305 | 98.798 | 98.463
511.5 | 0.1695 | 0.002 | 0.337 | 98.6305 | 98.798 | 98.463
512 | 0.1695 | 0.002 | 0.337 | 98.6305 | 98.798 | 98.463
512.5 | 0.1705 | 0.002 | 0.339 | 98.6295 | 98.798 | 98.461
513 | 0.1705 | 0.002 | 0.339 | 98.6295 | 98.798 | 98.461
513.5 | 0.1705 | 0.002 | 0.339 | 98.6295 | 98.798 | 98.461
514 | 0.17 | 0 | 0.34 | 98.63 | 98.8 | 98.46
514.5 | 0.17 | 0 | 0.34 | 98.63 | 98.8 | 98.46
515 | 0.171 | 0.002 | 0.34 | 98.629 | 98.798 | 98.46
515.5 | 0.172 | 0.002 | 0.342 | 98.628 | 98.798 | 98.458
516 | 0.1755 | 0.002 | 0.349 | 98.6245 | 98.798 | 98.451
516.5 | 0.1825 | 0.005 | 0.36 | 98.6175 | 98.795 | 98.44
517 | 0.1895 | 0.005 | 0.374 | 98.6105 | 98.795 | 98.426
517.5 | 0.201 | 0.008 | 0.394 | 98.599 | 98.792 | 98.406
518 | 0.2125 | 0.011 | 0.414 | 98.5875 | 98.789 | 98.386
518.5 | 0.222 | 0.011 | 0.433 | 98.578 | 98.789 | 98.367
519 | 0.2355 | 0.012 | 0.459 | 98.5645 | 98.788 | 98.341
519.5 | 0.249 | 0.014 | 0.484 | 98.551 | 98.786 | 98.316
520 | 0.2605 | 0.017 | 0.504 | 98.5395 | 98.783 | 98.296
520.5 | 0.2625 | 0.014 | 0.511 | 98.5375 | 98.786 | 98.289
521 | 0.271 | 0.017 | 0.525 | 98.529 | 98.783 | 98.275
521.5 | 0.2725 | 0.014 | 0.531 | 98.5275 | 98.786 | 98.269
522 | 0.2775 | 0.012 | 0.543 | 98.5225 | 98.788 | 98.257
522.5 | 0.2825 | 0.014 | 0.551 | 98.5175 | 98.786 | 98.249
523 | 0.2815 | 0.012 | 0.551 | 98.5185 | 98.788 | 98.249
523.5 | 0.2805 | 0.009 | 0.552 | 98.5195 | 98.791 | 98.248
524 | 0.282 | 0.006 | 0.558 | 98.518 | 98.794 | 98.242
524.5 | 0.286 | 0.006 | 0.566 | 98.514 | 98.794 | 98.234
525 | 0.29 | 0.006 | 0.574 | 98.51 | 98.794 | 98.226
525.5 | 0.295 | 0.009 | 0.581 | 98.505 | 98.791 | 98.219
526 | 0.2965 | 0.012 | 0.581 | 98.5035 | 98.788 | 98.219
526.5 | 0.3035 | 0.012 | 0.595 | 98.4965 | 98.788 | 98.205
527 | 0.3135 | 0.011 | 0.616 | 98.4865 | 98.789 | 98.184
527.5 | 0.3265 | 0.014 | 0.639 | 98.4735 | 98.786 | 98.161
528 | 0.338 | 0.017 | 0.659 | 98.462 | 98.783 | 98.141
528.5 | 0.3505 | 0.02 | 0.681 | 98.4495 | 98.78 | 98.119
529 | 0.3615 | 0.02 | 0.703 | 98.4385 | 98.78 | 98.097
529.5 | 0.373 | 0.02 | 0.726 | 98.427 | 98.78 | 98.074
530 | 0.3895 | 0.018 | 0.761 | 98.4105 | 98.782 | 98.039
530.5 | 0.3975 | 0.018 | 0.777 | 98.4025 | 98.782 | 98.023
531 | 0.4095 | 0.021 | 0.798 | 98.3905 | 98.779 | 98.002
531.5 | 0.416 | 0.02 | 0.812 | 98.384 | 98.78 | 97.988
532 | 0.421 | 0.02 | 0.822 | 98.379 | 98.78 | 97.978
532.5 | 0.431 | 0.02 | 0.842 | 98.369 | 98.78 | 97.958
533 | 0.435 | 0.02 | 0.85 | 98.365 | 98.78 | 97.95
533.5 | 0.442 | 0.02 | 0.864 | 98.358 | 98.78 | 97.936
534 | 0.4425 | 0.021 | 0.864 | 98.3575 | 98.779 | 97.936
534.5 | 0.449 | 0.021 | 0.877 | 98.351 | 98.779 | 97.923
535 | 0.451 | 0.023 | 0.879 | 98.349 | 98.777 | 97.921
535.5 | 0.458 | 0.023 | 0.893 | 98.342 | 98.777 | 97.907
536 | 0.4655 | 0.023 | 0.908 | 98.3345 | 98.777 | 97.892
536.5 | 0.4755 | 0.023 | 0.928 | 98.3245 | 98.777 | 97.872
537 | 0.486 | 0.023 | 0.949 | 98.314 | 98.777 | 97.851
537.5 | 0.5015 | 0.026 | 0.977 | 98.2985 | 98.774 | 97.823
538 | 0.5175 | 0.029 | 1.006 | 98.2825 | 98.771 | 97.794
538.5 | 0.532 | 0.029 | 1.035 | 98.268 | 98.771 | 97.765
539 | 0.55 | 0.029 | 1.071 | 98.25 | 98.771 | 97.729
539.5 | 0.5645 | 0.029 | 1.1 | 98.2355 | 98.771 | 97.7
540 | 0.5815 | 0.032 | 1.131 | 98.2185 | 98.768 | 97.669
540.5 | 0.5955 | 0.034 | 1.157 | 98.2045 | 98.766 | 97.643
541 | 0.612 | 0.037 | 1.187 | 98.188 | 98.763 | 97.613
541.5 | 0.621 | 0.034 | 1.208 | 98.179 | 98.766 | 97.592
542 | 0.6265 | 0.031 | 1.222 | 98.1735 | 98.769 | 97.578
542.5 | 0.6375 | 0.031 | 1.244 | 98.1625 | 98.769 | 97.556
543 | 0.64 | 0.029 | 1.251 | 98.16 | 98.771 | 97.549
543.5 | 0.646 | 0.032 | 1.26 | 98.154 | 98.768 | 97.54
544 | 0.6515 | 0.032 | 1.271 | 98.1485 | 98.768 | 97.529
544.5 | 0.6525 | 0.031 | 1.274 | 98.1475 | 98.769 | 97.526
545 | 0.6545 | 0.029 | 1.28 | 98.1455 | 98.771 | 97.52
545.5 | 0.656 | 0.029 | 1.283 | 98.144 | 98.771 | 97.517
546 | 0.6645 | 0.032 | 1.297 | 98.1355 | 98.768 | 97.503
546.5 | 0.665 | 0.035 | 1.295 | 98.135 | 98.765 | 97.505
547 | 0.669 | 0.032 | 1.306 | 98.131 | 98.768 | 97.494
547.5 | 0.6705 | 0.029 | 1.312 | 98.1295 | 98.771 | 97.488
548 | 0.67 | 0.029 | 1.311 | 98.13 | 98.771 | 97.489
548.5 | 0.6735 | 0.029 | 1.318 | 98.1265 | 98.771 | 97.482
549 | 0.672 | 0.026 | 1.318 | 98.128 | 98.774 | 97.482
549.5 | 0.6735 | 0.029 | 1.318 | 98.1265 | 98.771 | 97.482
550 | 0.6685 | 0.026 | 1.311 | 98.1315 | 98.774 | 97.489
550.5 | 0.67 | 0.023 | 1.317 | 98.13 | 98.777 | 97.483
551 | 0.6675 | 0.023 | 1.312 | 98.1325 | 98.777 | 97.488
551.5 | 0.6685 | 0.026 | 1.311 | 98.1315 | 98.774 | 97.489
552 | 0.6695 | 0.024 | 1.315 | 98.1305 | 98.776 | 97.485
552.5 | 0.669 | 0.024 | 1.314 | 98.131 | 98.776 | 97.486
553 | 0.6705 | 0.023 | 1.318 | 98.1295 | 98.777 | 97.482
553.5 | 0.6695 | 0.018 | 1.321 | 98.1305 | 98.782 | 97.479
554 | 0.6795 | 0.018 | 1.341 | 98.1205 | 98.782 | 97.459
554.5 | 0.6895 | 0.018 | 1.361 | 98.1105 | 98.782 | 97.439
555 | 0.7015 | 0.018 | 1.385 | 98.0985 | 98.782 | 97.415
555.5 | 0.714 | 0.017 | 1.411 | 98.086 | 98.783 | 97.389
556 | 0.7255 | 0.017 | 1.434 | 98.0745 | 98.783 | 97.366
556.5 | 0.7365 | 0.017 | 1.456 | 98.0635 | 98.783 | 97.344
557 | 0.741 | 0.014 | 1.468 | 98.059 | 98.786 | 97.332
557.5 | 0.7515 | 0.014 | 1.489 | 98.0485 | 98.786 | 97.311
558 | 0.751 | 0.014 | 1.488 | 98.049 | 98.786 | 97.312
558.5 | 0.738 | 0.014 | 1.462 | 98.062 | 98.786 | 97.338
559 | 0.7185 | 0.012 | 1.425 | 98.0815 | 98.788 | 97.375
559.5 | 0.6925 | 0.009 | 1.376 | 98.1075 | 98.791 | 97.424
560 | 0.6675 | 0.006 | 1.329 | 98.1325 | 98.794 | 97.471
560.5 | 0.6325 | 0.002 | 1.263 | 98.1675 | 98.798 | 97.537
561 | 0.6025 | 0 | 1.205 | 98.1975 | 98.8 | 97.595
561.5 | 0.556 | 0 | 1.112 | 98.244 | 98.8 | 97.688
562 | 0.515 | 0.003 | 1.027 | 98.285 | 98.797 | 97.773
562.5 | 0.4715 | 0.008 | 0.935 | 98.3285 | 98.792 | 97.865
563 | 0.431 | 0.009 | 0.853 | 98.369 | 98.791 | 97.947
563.5 | 0.3875 | 0.012 | 0.763 | 98.4125 | 98.788 | 98.037
564 | 0.3385 | 0.012 | 0.665 | 98.4615 | 98.788 | 98.135
564.5 | 0.298 | 0.012 | 0.584 | 98.502 | 98.788 | 98.216
565 | 0.2515 | 0.009 | 0.494 | 98.5485 | 98.791 | 98.306
565.5 | 0.218 | 0.012 | 0.424 | 98.582 | 98.788 | 98.376
566 | 0.184 | 0.014 | 0.354 | 98.616 | 98.786 | 98.446
566.5 | 0.161 | 0.014 | 0.308 | 98.639 | 98.786 | 98.492
567 | 0.139 | 0.014 | 0.264 | 98.661 | 98.786 | 98.536
567.5 | 0.116 | 0.012 | 0.22 | 98.684 | 98.788 | 98.58
568 | 0.103 | 0.012 | 0.194 | 98.697 | 98.788 | 98.606
568.5 | 0.086 | 0.012 | 0.16 | 98.714 | 98.788 | 98.64
569 | 0.074 | 0.014 | 0.134 | 98.726 | 98.786 | 98.666
569.5 | 0.0655 | 0.012 | 0.119 | 98.7345 | 98.788 | 98.681
570 | 0.057 | 0.012 | 0.102 | 98.743 | 98.788 | 98.698
570.5 | 0.048 | 0.009 | 0.087 | 98.752 | 98.791 | 98.713
571 | 0.036 | 0.008 | 0.064 | 98.764 | 98.792 | 98.736
571.5 | 0.0325 | 0.009 | 0.056 | 98.7675 | 98.791 | 98.744
572 | 0.029 | 0.009 | 0.049 | 98.771 | 98.791 | 98.751
572.5 | 0.0285 | 0.008 | 0.049 | 98.7715 | 98.792 | 98.751
573 | 0.029 | 0.008 | 0.05 | 98.771 | 98.792 | 98.75
573.5 | 0.029 | 0.008 | 0.05 | 98.771 | 98.792 | 98.75
574 | 0.029 | 0.008 | 0.05 | 98.771 | 98.792 | 98.75
574.5 | 0.0345 | 0.009 | 0.06 | 98.7655 | 98.791 | 98.74
575 | 0.0425 | 0.009 | 0.076 | 98.7575 | 98.791 | 98.724
575.5 | 0.0465 | 0.008 | 0.085 | 98.7535 | 98.792 | 98.715
576 | 0.052 | 0.009 | 0.095 | 98.748 | 98.791 | 98.705
576.5 | 0.0565 | 0.009 | 0.104 | 98.7435 | 98.791 | 98.696
577 | 0.061 | 0.009 | 0.113 | 98.739 | 98.791 | 98.687
577.5 | 0.0655 | 0.009 | 0.122 | 98.7345 | 98.791 | 98.678
578 | 0.073 | 0.009 | 0.137 | 98.727 | 98.791 | 98.663
578.5 | 0.077 | 0.008 | 0.146 | 98.723 | 98.792 | 98.654
579 | 0.084 | 0.009 | 0.159 | 98.716 | 98.791 | 98.641
579.5 | 0.0955 | 0.012 | 0.179 | 98.7045 | 98.788 | 98.621
580 | 0.094 | 0.009 | 0.179 | 98.706 | 98.791 | 98.621
580.5 | 0.1005 | 0.012 | 0.189 | 98.6995 | 98.788 | 98.611
581 | 0.1045 | 0.009 | 0.2 | 98.6955 | 98.791 | 98.6
581.5 | 0.1115 | 0.012 | 0.211 | 98.6885 | 98.788 | 98.589
582 | 0.1075 | 0.009 | 0.206 | 98.6925 | 98.791 | 98.594
582.5 | 0.1135 | 0.012 | 0.215 | 98.6865 | 98.788 | 98.585
583 | 0.1115 | 0.009 | 0.214 | 98.6885 | 98.791 | 98.586
583.5 | 0.112 | 0.009 | 0.215 | 98.688 | 98.791 | 98.585
584 | 0.1165 | 0.009 | 0.224 | 98.6835 | 98.791 | 98.576
584.5 | 0.122 | 0.009 | 0.235 | 98.678 | 98.791 | 98.565
585 | 0.1335 | 0.012 | 0.255 | 98.6665 | 98.788 | 98.545
585.5 | 0.141 | 0.012 | 0.27 | 98.659 | 98.788 | 98.53
586 | 0.152 | 0.014 | 0.29 | 98.648 | 98.786 | 98.51
586.5 | 0.151 | 0.012 | 0.29 | 98.649 | 98.788 | 98.51
587 | 0.1565 | 0.012 | 0.301 | 98.6435 | 98.788 | 98.499
587.5 | 0.1595 | 0.009 | 0.31 | 98.6405 | 98.791 | 98.49
588 | 0.1695 | 0.008 | 0.331 | 98.6305 | 98.792 | 98.469
588.5 | 0.169 | 0.008 | 0.33 | 98.631 | 98.792 | 98.47
589 | 0.1675 | 0.005 | 0.33 | 98.6325 | 98.795 | 98.47
589.5 | 0.174 | 0.003 | 0.345 | 98.626 | 98.797 | 98.455
590 | 0.1825 | 0 | 0.365 | 98.6175 | 98.8 | 98.435
590.5 | 0.1925 | 0.002 | 0.383 | 98.6075 | 98.798 | 98.417
591 | 0.213 | 0.005 | 0.421 | 98.587 | 98.795 | 98.379
591.5 | 0.238 | 0.006 | 0.47 | 98.562 | 98.794 | 98.33
592 | 0.257 | 0.006 | 0.508 | 98.543 | 98.794 | 98.292
592.5 | 0.2945 | 0.014 | 0.575 | 98.5055 | 98.786 | 98.225
593 | 0.345 | 0.02 | 0.67 | 98.455 | 98.78 | 98.13
593.5 | 0.4035 | 0.032 | 0.775 | 98.3965 | 98.768 | 98.025
594 | 0.4795 | 0.05 | 0.909 | 98.3205 | 98.75 | 97.891
594.5 | 0.582 | 0.075 | 1.089 | 98.218 | 98.725 | 97.711
595 | 0.7225 | 0.113 | 1.332 | 98.0775 | 98.687 | 97.468
595.5 | 0.895 | 0.165 | 1.625 | 97.905 | 98.635 | 97.175
596 | 1.1525 | 0.25 | 2.055 | 97.6475 | 98.55 | 96.745
596.5 | 1.473 | 0.352 | 2.594 | 97.327 | 98.448 | 96.206
597 | 1.901 | 0.502 | 3.3 | 96.899 | 98.298 | 95.5
597.5 | 2.424 | 0.685 | 4.163 | 96.376 | 98.115 | 94.637
598 | 3.125 | 0.929 | 5.321 | 95.675 | 97.871 | 93.479
598.5 | 3.932 | 1.208 | 6.656 | 94.868 | 97.592 | 92.144
599 | 4.9335 | 1.556 | 8.311 | 93.8665 | 97.244 | 90.489
599.5 | 6.0545 | 1.944 | 10.165 | 92.7455 | 96.856 | 88.635
600 | 7.3715 | 2.396 | 12.347 | 91.4285 | 96.404 | 86.453
600.5 | 8.8095 | 2.881 | 14.738 | 89.9905 | 95.919 | 84.062
601 | 10.372 | 3.416 | 17.328 | 88.428 | 95.384 | 81.472
601.5 | 12.021 | 3.99 | 20.052 | 86.779 | 94.81 | 78.748
602 | 13.809 | 4.617 | 23.001 | 84.991 | 94.183 | 75.799
602.5 | 15.6625 | 5.289 | 26.036 | 83.1375 | 93.511 | 72.764
603 | 17.5995 | 6.032 | 29.167 | 81.2005 | 92.768 | 69.633
603.5 | 19.578 | 6.827 | 32.329 | 79.222 | 91.973 | 66.471
604 | 21.6915 | 7.748 | 35.635 | 77.1085 | 91.052 | 63.165
604.5 | 23.827 | 8.749 | 38.905 | 74.973 | 90.051 | 59.895
605 | 26.097 | 9.918 | 42.276 | 72.703 | 88.882 | 56.524
605.5 | 28.419 | 11.2 | 45.638 | 70.381 | 87.6 | 53.162
606 | 30.7835 | 12.737 | 48.83 | 68.0165 | 86.063 | 49.97
606.5 | 33.304 | 14.42 | 52.188 | 65.496 | 84.38 | 46.612
607 | 35.8535 | 16.417 | 55.29 | 62.9465 | 82.383 | 43.51
607.5 | 38.541 | 18.597 | 58.485 | 60.259 | 80.203 | 40.315
608 | 41.23 | 21.141 | 61.319 | 57.57 | 77.659 | 37.481
608.5 | 44.125 | 23.988 | 64.262 | 54.675 | 74.812 | 34.538
609 | 46.982 | 27.127 | 66.837 | 51.818 | 71.673 | 31.963
609.5 | 50.0285 | 30.597 | 69.46 | 48.7715 | 68.203 | 29.34
610 | 53.117 | 34.341 | 71.893 | 45.683 | 64.459 | 26.907
610.5 | 56.2885 | 38.393 | 74.184 | 42.5115 | 60.407 | 24.616
611 | 59.523 | 42.661 | 76.385 | 39.277 | 56.139 | 22.415
611.5 | 62.813 | 47.165 | 78.461 | 35.987 | 51.635 | 20.339
612 | 66.1145 | 51.768 | 80.461 | 32.6855 | 47.032 | 18.339
612.5 | 69.33 | 56.371 | 82.289 | 29.47 | 42.429 | 16.511
613 | 72.558 | 61.043 | 84.073 | 26.242 | 37.757 | 14.727
613.5 | 75.5865 | 65.515 | 85.658 | 23.2135 | 33.285 | 13.142
614 | 78.5185 | 69.868 | 87.169 | 20.2815 | 28.932 | 11.631
614.5 | 81.179 | 73.912 | 88.446 | 17.621 | 24.888 | 10.354
615 | 83.617 | 77.634 | 89.6 | 15.183 | 21.166 | 9.2
615.5 | 85.741 | 80.968 | 90.514 | 13.059 | 17.832 | 8.286
616 | 87.5905 | 83.885 | 91.296 | 11.2095 | 14.915 | 7.504
616.5 | 89.14 | 86.433 | 91.847 | 9.66 | 12.367 | 6.953
617 | 90.3805 | 88.461 | 92.3 | 8.4195 | 10.339 | 6.5
617.5 | 91.375 | 90.189 | 92.561 | 7.425 | 8.611 | 6.239
618 | 92.0815 | 91.438 | 92.725 | 6.7185 | 7.362 | 6.075
618.5 | 92.617 | 92.442 | 92.792 | 6.183 | 6.358 | 6.008
619 | 92.9425 | 93.047 | 92.838 | 5.8575 | 5.753 | 5.962
619.5 | 93.172 | 93.481 | 92.863 | 5.628 | 5.319 | 5.937
620 | 93.2325 | 93.629 | 92.836 | 5.5675 | 5.171 | 5.964
620.5 | 93.2785 | 93.68 | 92.877 | 5.5215 | 5.12 | 5.923
621 | 93.256 | 93.578 | 92.934 | 5.544 | 5.222 | 5.866
621.5 | 93.235 | 93.417 | 93.053 | 5.565 | 5.383 | 5.747
622 | 93.18 | 93.185 | 93.175 | 5.62 | 5.615 | 5.625
622.5 | 93.155 | 92.929 | 93.381 | 5.645 | 5.871 | 5.419
623 | 93.147 | 92.665 | 93.629 | 5.653 | 6.135 | 5.171
623.5 | 93.16 | 92.424 | 93.896 | 5.64 | 6.376 | 4.904
624 | 93.2165 | 92.215 | 94.218 | 5.5835 | 6.585 | 4.582
624.5 | 93.2825 | 92.012 | 94.553 | 5.5175 | 6.788 | 4.247
625 | 93.396 | 91.855 | 94.937 | 5.404 | 6.945 | 3.863
625.5 | 93.5155 | 91.743 | 95.288 | 5.2845 | 7.057 | 3.512
626 | 93.683 | 91.698 | 95.668 | 5.117 | 7.102 | 3.132
626.5 | 93.86 | 91.699 | 96.021 | 4.94 | 7.101 | 2.779
627 | 94.058 | 91.769 | 96.347 | 4.742 | 7.031 | 2.453
627.5 | 94.2655 | 91.862 | 96.669 | 4.5345 | 6.938 | 2.131
628 | 94.4715 | 92.012 | 96.931 | 4.3285 | 6.788 | 1.869
628.5 | 94.6945 | 92.21 | 97.179 | 4.1055 | 6.59 | 1.621
629 | 94.8945 | 92.43 | 97.359 | 3.9055 | 6.37 | 1.441
629.5 | 95.105 | 92.676 | 97.534 | 3.695 | 6.124 | 1.266
630 | 95.283 | 92.934 | 97.632 | 3.517 | 5.866 | 1.168
630.5 | 95.439 | 93.188 | 97.69 | 3.361 | 5.612 | 1.11
631 | 95.5725 | 93.416 | 97.729 | 3.2275 | 5.384 | 1.071
631.5 | 95.68 | 93.643 | 97.717 | 3.12 | 5.157 | 1.083
632 | 95.7535 | 93.813 | 97.694 | 3.0465 | 4.987 | 1.106
632.5 | 95.801 | 93.944 | 97.658 | 2.999 | 4.856 | 1.142
633 | 95.842 | 94.06 | 97.624 | 2.958 | 4.74 | 1.176
633.5 | 95.833 | 94.06 | 97.606 | 2.967 | 4.74 | 1.194
634 | 95.809 | 94.017 | 97.601 | 2.991 | 4.783 | 1.199
634.5 | 95.774 | 93.916 | 97.632 | 3.026 | 4.884 | 1.168
635 | 95.7325 | 93.806 | 97.659 | 3.0675 | 4.994 | 1.141
635.5 | 95.675 | 93.611 | 97.739 | 3.125 | 5.189 | 1.061
636 | 95.6075 | 93.402 | 97.813 | 3.1925 | 5.398 | 0.987
636.5 | 95.5585 | 93.198 | 97.919 | 3.2415 | 5.602 | 0.881
637 | 95.494 | 92.975 | 98.013 | 3.306 | 5.825 | 0.787
637.5 | 95.46 | 92.795 | 98.125 | 3.34 | 6.005 | 0.675
638 | 95.421 | 92.627 | 98.215 | 3.379 | 6.173 | 0.585
638.5 | 95.4085 | 92.528 | 98.289 | 3.3915 | 6.272 | 0.511
639 | 95.414 | 92.453 | 98.375 | 3.386 | 6.347 | 0.425
639.5 | 95.457 | 92.444 | 98.47 | 3.343 | 6.356 | 0.33
640 | 95.5085 | 92.485 | 98.532 | 3.2915 | 6.315 | 0.268
640.5 | 95.5765 | 92.574 | 98.579 | 3.2235 | 6.226 | 0.221
641 | 95.641 | 92.683 | 98.599 | 3.159 | 6.117 | 0.201
641.5 | 95.726 | 92.853 | 98.599 | 3.074 | 5.947 | 0.201
642 | 95.8185 | 93.039 | 98.598 | 2.9815 | 5.761 | 0.202
642.5 | 95.9195 | 93.253 | 98.586 | 2.8805 | 5.547 | 0.214
643 | 96.0235 | 93.472 | 98.575 | 2.7765 | 5.328 | 0.225
643.5 | 96.1185 | 93.706 | 98.531 | 2.6815 | 5.094 | 0.269
644 | 96.232 | 93.929 | 98.535 | 2.568 | 4.871 | 0.265
644.5 | 96.293 | 94.148 | 98.438 | 2.507 | 4.652 | 0.362
645 | 96.4055 | 94.366 | 98.445 | 2.3945 | 4.434 | 0.355
645.5 | 96.495 | 94.551 | 98.439 | 2.305 | 4.249 | 0.361
646 | 96.5835 | 94.701 | 98.466 | 2.2165 | 4.099 | 0.334
646.5 | 96.6325 | 94.826 | 98.439 | 2.1675 | 3.974 | 0.361
647 | 96.6685 | 94.913 | 98.424 | 2.1315 | 3.887 | 0.376
647.5 | 96.708 | 94.965 | 98.451 | 2.092 | 3.835 | 0.349
648 | 96.722 | 94.974 | 98.47 | 2.078 | 3.826 | 0.33
648.5 | 96.721 | 94.936 | 98.506 | 2.079 | 3.864 | 0.294
649 | 96.706 | 94.878 | 98.534 | 2.094 | 3.922 | 0.266
649.5 | 96.677 | 94.781 | 98.573 | 2.123 | 4.019 | 0.227
650 | 96.6405 | 94.67 | 98.611 | 2.1595 | 4.13 | 0.189
650.5 | 96.577 | 94.539 | 98.615 | 2.223 | 4.261 | 0.185
651 | 96.5195 | 94.411 | 98.628 | 2.2805 | 4.389 | 0.172
651.5 | 96.4435 | 94.269 | 98.618 | 2.3565 | 4.531 | 0.182
652 | 96.365 | 94.128 | 98.602 | 2.435 | 4.672 | 0.198
652.5 | 96.2905 | 94.012 | 98.569 | 2.5095 | 4.788 | 0.231
653 | 96.1965 | 93.919 | 98.474 | 2.6035 | 4.881 | 0.326
653.5 | 96.1295 | 93.858 | 98.401 | 2.6705 | 4.942 | 0.399
654 | 96.058 | 93.817 | 98.299 | 2.742 | 4.983 | 0.501
654.5 | 96.0115 | 93.82 | 98.203 | 2.7885 | 4.98 | 0.597
655 | 95.961 | 93.848 | 98.074 | 2.839 | 4.952 | 0.726
655.5 | 95.9385 | 93.938 | 97.939 | 2.8615 | 4.862 | 0.861
656 | 95.9365 | 94.06 | 97.813 | 2.8635 | 4.74 | 0.987
656.5 | 95.953 | 94.225 | 97.681 | 2.847 | 4.575 | 1.119
657 | 95.9855 | 94.394 | 97.577 | 2.8145 | 4.406 | 1.223
657.5 | 96.0305 | 94.594 | 97.467 | 2.7695 | 4.206 | 1.333
658 | 96.0815 | 94.8 | 97.363 | 2.7185 | 4 | 1.437
658.5 | 96.157 | 95.018 | 97.296 | 2.643 | 3.782 | 1.504
659 | 96.2305 | 95.235 | 97.226 | 2.5695 | 3.565 | 1.574
659.5 | 96.311 | 95.43 | 97.192 | 2.489 | 3.37 | 1.608
660 | 96.3895 | 95.602 | 97.177 | 2.4105 | 3.198 | 1.623
660.5 | 96.491 | 95.753 | 97.229 | 2.309 | 3.047 | 1.571
661 | 96.5765 | 95.897 | 97.256 | 2.2235 | 2.903 | 1.544
661.5 | 96.6575 | 96.014 | 97.301 | 2.1425 | 2.786 | 1.499
662 | 96.7375 | 96.103 | 97.372 | 2.0625 | 2.697 | 1.428
662.5 | 96.8025 | 96.144 | 97.461 | 1.9975 | 2.656 | 1.339
663 | 96.867 | 96.169 | 97.565 | 1.933 | 2.631 | 1.235
663.5 | 96.927 | 96.181 | 97.673 | 1.873 | 2.619 | 1.127
664 | 96.9695 | 96.176 | 97.763 | 1.8305 | 2.624 | 1.037
664.5 | 96.9735 | 96.1 | 97.847 | 1.8265 | 2.7 | 0.953
665 | 96.971 | 96.042 | 97.9 | 1.829 | 2.758 | 0.9
665.5 | 96.9565 | 95.97 | 97.943 | 1.8435 | 2.83 | 0.857
666 | 96.9535 | 95.912 | 97.995 | 1.8465 | 2.888 | 0.805
666.5 | 96.933 | 95.798 | 98.068 | 1.867 | 3.002 | 0.732
667 | 96.8975 | 95.721 | 98.074 | 1.9025 | 3.079 | 0.726
667.5 | 96.8545 | 95.627 | 98.082 | 1.9455 | 3.173 | 0.718
668 | 96.8065 | 95.549 | 98.064 | 1.9935 | 3.251 | 0.736
668.5 | 96.76 | 95.462 | 98.058 | 2.04 | 3.338 | 0.742
669 | 96.7245 | 95.384 | 98.065 | 2.0755 | 3.416 | 0.735
669.5 | 96.675 | 95.317 | 98.033 | 2.125 | 3.483 | 0.767
670 | 96.604 | 95.25 | 97.958 | 2.196 | 3.55 | 0.842
670.5 | 96.5435 | 95.2 | 97.887 | 2.2565 | 3.6 | 0.913
671 | 96.508 | 95.158 | 97.858 | 2.292 | 3.642 | 0.942
671.5 | 96.4715 | 95.163 | 97.78 | 2.3285 | 3.637 | 1.02
672 | 96.431 | 95.175 | 97.687 | 2.369 | 3.625 | 1.113
672.5 | 96.4295 | 95.239 | 97.62 | 2.3705 | 3.561 | 1.18
673 | 96.442 | 95.309 | 97.575 | 2.358 | 3.491 | 1.225
673.5 | 96.4685 | 95.412 | 97.525 | 2.3315 | 3.388 | 1.275
674 | 96.5 | 95.518 | 97.482 | 2.3 | 3.282 | 1.318
674.5 | 96.556 | 95.656 | 97.456 | 2.244 | 3.144 | 1.344
675 | 96.613 | 95.802 | 97.424 | 2.187 | 2.998 | 1.376
675.5 | 96.683 | 95.955 | 97.411 | 2.117 | 2.845 | 1.389
676 | 96.7585 | 96.106 | 97.411 | 2.0415 | 2.694 | 1.389
676.5 | 96.8405 | 96.28 | 97.401 | 1.9595 | 2.52 | 1.399
677 | 96.9115 | 96.429 | 97.394 | 1.8885 | 2.371 | 1.406
677.5 | 96.9715 | 96.545 | 97.398 | 1.8285 | 2.255 | 1.402
678 | 97.0395 | 96.681 | 97.398 | 1.7605 | 2.119 | 1.402
678.5 | 97.1025 | 96.819 | 97.386 | 1.6975 | 1.981 | 1.414
679 | 97.1655 | 96.927 | 97.404 | 1.6345 | 1.873 | 1.396
679.5 | 97.19 | 96.957 | 97.423 | 1.61 | 1.843 | 1.377
680 | 97.239 | 97 | 97.478 | 1.561 | 1.8 | 1.322
680.5 | 97.2685 | 97.017 | 97.52 | 1.5315 | 1.783 | 1.28
681 | 97.28 | 96.991 | 97.569 | 1.52 | 1.809 | 1.231
681.5 | 97.294 | 96.959 | 97.629 | 1.506 | 1.841 | 1.171
682 | 97.3075 | 96.907 | 97.708 | 1.4925 | 1.893 | 1.092
682.5 | 97.3115 | 96.863 | 97.76 | 1.4885 | 1.937 | 1.04
683 | 97.3035 | 96.783 | 97.824 | 1.4965 | 2.017 | 0.976
683.5 | 97.313 | 96.741 | 97.885 | 1.487 | 2.059 | 0.915
684 | 97.2985 | 96.681 | 97.916 | 1.5015 | 2.119 | 0.884
684.5 | 97.2635 | 96.637 | 97.89 | 1.5365 | 2.163 | 0.91
685 | 97.2475 | 96.608 | 97.887 | 1.5525 | 2.192 | 0.913
685.5 | 97.224 | 96.574 | 97.874 | 1.576 | 2.226 | 0.926
686 | 97.21 | 96.565 | 97.855 | 1.59 | 2.235 | 0.945
686.5 | 97.174 | 96.559 | 97.789 | 1.626 | 2.241 | 1.011
687 | 97.158 | 96.571 | 97.745 | 1.642 | 2.229 | 1.055
687.5 | 97.132 | 96.591 | 97.673 | 1.668 | 2.209 | 1.127
688 | 97.1205 | 96.608 | 97.633 | 1.6795 | 2.192 | 1.167
688.5 | 97.073 | 96.59 | 97.556 | 1.727 | 2.21 | 1.244
689 | 97.0545 | 96.619 | 97.49 | 1.7455 | 2.181 | 1.31
689.5 | 97.064 | 96.678 | 97.45 | 1.736 | 2.122 | 1.35
690 | 97.076 | 96.712 | 97.44 | 1.724 | 2.088 | 1.36
690.5 | 97.078 | 96.718 | 97.438 | 1.722 | 2.082 | 1.362
691 | 97.1015 | 96.771 | 97.432 | 1.6985 | 2.029 | 1.368
691.5 | 97.146 | 96.828 | 97.464 | 1.654 | 1.972 | 1.336
692 | 97.178 | 96.878 | 97.478 | 1.622 | 1.922 | 1.322
692.5 | 97.2345 | 96.944 | 97.525 | 1.5655 | 1.856 | 1.275
693 | 97.307 | 97.02 | 97.594 | 1.493 | 1.78 | 1.206
693.5 | 97.3585 | 97.081 | 97.636 | 1.4415 | 1.719 | 1.164
694 | 97.4075 | 97.137 | 97.678 | 1.3925 | 1.663 | 1.122
694.5 | 97.449 | 97.188 | 97.71 | 1.351 | 1.612 | 1.09
695 | 97.489 | 97.226 | 97.752 | 1.311 | 1.574 | 1.048
695.5 | 97.5145 | 97.263 | 97.766 | 1.2855 | 1.537 | 1.034
696 | 97.5455 | 97.284 | 97.807 | 1.2545 | 1.516 | 0.993
696.5 | 97.578 | 97.295 | 97.861 | 1.222 | 1.505 | 0.939
697 | 97.5915 | 97.296 | 97.887 | 1.2085 | 1.504 | 0.913
697.5 | 97.612 | 97.287 | 97.937 | 1.188 | 1.513 | 0.863
698 | 97.634 | 97.27 | 97.998 | 1.166 | 1.53 | 0.802
698.5 | 97.6615 | 97.241 | 98.082 | 1.1385 | 1.559 | 0.718
699 | 97.6705 | 97.241 | 98.1 | 1.1295 | 1.559 | 0.7
699.5 | 97.7035 | 97.229 | 98.178 | 1.0965 | 1.571 | 0.622
700 | 97.7165 | 97.2 | 98.233 | 1.0835 | 1.6 | 0.567
700.5 | 97.724 | 97.165 | 98.283 | 1.076 | 1.635 | 0.517
701 | 97.708 | 97.125 | 98.291 | 1.092 | 1.675 | 0.509
701.5 | 97.721 | 97.104 | 98.338 | 1.079 | 1.696 | 0.462
702 | 97.729 | 97.089 | 98.369 | 1.071 | 1.711 | 0.431
702.5 | 97.7285 | 97.087 | 98.37 | 1.0715 | 1.713 | 0.43
703 | 97.723 | 97.047 | 98.399 | 1.077 | 1.753 | 0.401
703.5 | 97.7145 | 97.02 | 98.409 | 1.0855 | 1.78 | 0.391
704 | 97.715 | 97.021 | 98.409 | 1.085 | 1.779 | 0.391
704.5 | 97.733 | 97.035 | 98.431 | 1.067 | 1.765 | 0.369
705 | 97.7465 | 97.054 | 98.439 | 1.0535 | 1.746 | 0.361
705.5 | 97.7285 | 97.073 | 98.384 | 1.0715 | 1.727 | 0.416
706 | 97.7265 | 97.087 | 98.366 | 1.0735 | 1.713 | 0.434
706.5 | 97.763 | 97.116 | 98.41 | 1.037 | 1.684 | 0.39
707 | 97.7785 | 97.144 | 98.413 | 1.0215 | 1.656 | 0.387
707.5 | 97.7905 | 97.18 | 98.401 | 1.0095 | 1.62 | 0.399
708 | 97.7805 | 97.2 | 98.361 | 1.0195 | 1.6 | 0.439
708.5 | 97.7775 | 97.214 | 98.341 | 1.0225 | 1.586 | 0.459
709 | 97.793 | 97.226 | 98.36 | 1.007 | 1.574 | 0.44
709.5 | 97.805 | 97.221 | 98.389 | 0.995 | 1.579 | 0.411
710 | 97.7865 | 97.227 | 98.346 | 1.0135 | 1.573 | 0.454
710.5 | 97.7505 | 97.198 | 98.303 | 1.0495 | 1.602 | 0.497
711 | 97.7295 | 97.179 | 98.28 | 1.0705 | 1.621 | 0.52
711.5 | 97.69 | 97.121 | 98.259 | 1.11 | 1.679 | 0.541
712 | 97.6645 | 97.09 | 98.239 | 1.1355 | 1.71 | 0.561
712.5 | 97.624 | 97.032 | 98.216 | 1.176 | 1.768 | 0.584
713 | 97.58 | 96.964 | 98.196 | 1.22 | 1.836 | 0.604
713.5 | 97.536 | 96.88 | 98.192 | 1.264 | 1.92 | 0.608
714 | 97.4815 | 96.783 | 98.18 | 1.3185 | 2.017 | 0.62
714.5 | 97.4405 | 96.709 | 98.172 | 1.3595 | 2.091 | 0.628
715 | 97.3845 | 96.585 | 98.184 | 1.4155 | 2.215 | 0.616
715.5 | 97.343 | 96.5 | 98.186 | 1.457 | 2.3 | 0.614
716 | 97.2965 | 96.39 | 98.203 | 1.5035 | 2.41 | 0.597
716.5 | 97.2685 | 96.301 | 98.236 | 1.5315 | 2.499 | 0.564
717 | 97.226 | 96.198 | 98.254 | 1.574 | 2.602 | 0.546
717.5 | 97.208 | 96.146 | 98.27 | 1.592 | 2.654 | 0.53
718 | 97.1815 | 96.095 | 98.268 | 1.6185 | 2.705 | 0.532
718.5 | 97.1655 | 96.037 | 98.294 | 1.6345 | 2.763 | 0.506
719 | 97.1435 | 96.008 | 98.279 | 1.6565 | 2.792 | 0.521
719.5 | 97.1345 | 96.004 | 98.265 | 1.6655 | 2.796 | 0.535
720 | 97.1225 | 96.027 | 98.218 | 1.6775 | 2.773 | 0.582
720.5 | 97.1175 | 96.071 | 98.164 | 1.6825 | 2.729 | 0.636
721 | 97.1185 | 96.109 | 98.128 | 1.6815 | 2.691 | 0.672
721.5 | 97.1305 | 96.159 | 98.102 | 1.6695 | 2.641 | 0.698
722 | 97.159 | 96.231 | 98.087 | 1.641 | 2.569 | 0.713
722.5 | 97.172 | 96.309 | 98.035 | 1.628 | 2.491 | 0.765
723 | 97.202 | 96.375 | 98.029 | 1.598 | 2.425 | 0.771
723.5 | 97.232 | 96.442 | 98.022 | 1.568 | 2.358 | 0.778
724 | 97.269 | 96.5 | 98.038 | 1.531 | 2.3 | 0.762
724.5 | 97.2965 | 96.555 | 98.038 | 1.5035 | 2.245 | 0.762
725 | 97.3195 | 96.606 | 98.033 | 1.4805 | 2.194 | 0.767
725.5 | 97.335 | 96.663 | 98.007 | 1.465 | 2.137 | 0.793
726 | 97.3505 | 96.7 | 98.001 | 1.4495 | 2.1 | 0.799
726.5 | 97.3715 | 96.736 | 98.007 | 1.4285 | 2.064 | 0.793
727 | 97.393 | 96.774 | 98.012 | 1.407 | 2.026 | 0.788
727.5 | 97.4095 | 96.79 | 98.029 | 1.3905 | 2.01 | 0.771
728 | 97.419 | 96.794 | 98.044 | 1.381 | 2.006 | 0.756
728.5 | 97.4295 | 96.803 | 98.056 | 1.3705 | 1.997 | 0.744
729 | 97.417 | 96.751 | 98.083 | 1.383 | 2.049 | 0.717
729.5 | 97.3935 | 96.678 | 98.109 | 1.4065 | 2.122 | 0.691
730 | 97.3595 | 96.587 | 98.132 | 1.4405 | 2.213 | 0.668
730.5 | 97.331 | 96.516 | 98.146 | 1.469 | 2.284 | 0.654
731 | 97.258 | 96.358 | 98.158 | 1.542 | 2.442 | 0.642
731.5 | 97.19 | 96.213 | 98.167 | 1.61 | 2.587 | 0.633
732 | 97.1165 | 96.049 | 98.184 | 1.6835 | 2.751 | 0.616
732.5 | 97.031 | 95.869 | 98.193 | 1.769 | 2.931 | 0.607
733 | 96.958 | 95.726 | 98.19 | 1.842 | 3.074 | 0.61
733.5 | 96.861 | 95.529 | 98.193 | 1.939 | 3.271 | 0.607
734 | 96.766 | 95.346 | 98.186 | 2.034 | 3.454 | 0.614
734.5 | 96.663 | 95.139 | 98.187 | 2.137 | 3.661 | 0.613
735 | 96.5925 | 95.007 | 98.178 | 2.2075 | 3.793 | 0.622
735.5 | 96.5005 | 94.821 | 98.18 | 2.2995 | 3.979 | 0.62
736 | 96.411 | 94.664 | 98.158 | 2.389 | 4.136 | 0.642
736.5 | 96.344 | 94.537 | 98.151 | 2.456 | 4.263 | 0.649
737 | 96.2975 | 94.447 | 98.148 | 2.5025 | 4.353 | 0.652
737.5 | 96.259 | 94.392 | 98.126 | 2.541 | 4.408 | 0.674
738 | 96.2205 | 94.344 | 98.097 | 2.5795 | 4.456 | 0.703
738.5 | 96.214 | 94.341 | 98.087 | 2.586 | 4.459 | 0.713
739 | 96.186 | 94.331 | 98.041 | 2.614 | 4.469 | 0.759
739.5 | 96.177 | 94.373 | 97.981 | 2.623 | 4.427 | 0.819
740 | 96.1905 | 94.418 | 97.963 | 2.6095 | 4.382 | 0.837
740.5 | 96.174 | 94.461 | 97.887 | 2.626 | 4.339 | 0.913
741 | 96.1625 | 94.536 | 97.789 | 2.6375 | 4.264 | 1.011
741.5 | 96.17 | 94.638 | 97.702 | 2.63 | 4.162 | 1.098
742 | 96.199 | 94.754 | 97.644 | 2.601 | 4.046 | 1.156
742.5 | 96.196 | 94.861 | 97.531 | 2.604 | 3.939 | 1.269
743 | 96.2325 | 95.03 | 97.435 | 2.5675 | 3.77 | 1.365
743.5 | 96.267 | 95.189 | 97.345 | 2.533 | 3.611 | 1.455
744 | 96.2975 | 95.343 | 97.252 | 2.5025 | 3.457 | 1.548
744.5 | 96.334 | 95.52 | 97.148 | 2.466 | 3.28 | 1.652
745 | 96.371 | 95.67 | 97.072 | 2.429 | 3.13 | 1.728
745.5 | 96.4195 | 95.824 | 97.015 | 2.3805 | 2.976 | 1.785
746 | 96.4775 | 95.967 | 96.988 | 2.3225 | 2.833 | 1.812
746.5 | 96.53 | 96.106 | 96.954 | 2.27 | 2.694 | 1.846
747 | 96.575 | 96.228 | 96.922 | 2.225 | 2.572 | 1.878
747.5 | 96.631 | 96.355 | 96.907 | 2.169 | 2.445 | 1.893
748 | 96.6925 | 96.475 | 96.91 | 2.1075 | 2.325 | 1.89
748.5 | 96.7705 | 96.573 | 96.968 | 2.0295 | 2.227 | 1.832
749 | 96.8215 | 96.678 | 96.965 | 1.9785 | 2.122 | 1.835
749.5 | 96.8765 | 96.751 | 97.002 | 1.9235 | 2.049 | 1.798
750 | 96.9045 | 96.8 | 97.009 | 1.8955 | 2 | 1.791
750.5 | 96.935 | 96.832 | 97.038 | 1.865 | 1.968 | 1.762
751 | 96.9395 | 96.835 | 97.044 | 1.8605 | 1.965 | 1.756
751.5 | 96.9465 | 96.826 | 97.067 | 1.8535 | 1.974 | 1.733
752 | 96.9375 | 96.805 | 97.07 | 1.8625 | 1.995 | 1.73
752.5 | 96.913 | 96.771 | 97.055 | 1.887 | 2.029 | 1.745
753 | 96.886 | 96.68 | 97.092 | 1.914 | 2.12 | 1.708
753.5 | 96.8395 | 96.567 | 97.112 | 1.9605 | 2.233 | 1.688
754 | 96.8025 | 96.481 | 97.124 | 1.9975 | 2.319 | 1.676
754.5 | 96.7795 | 96.411 | 97.148 | 2.0205 | 2.389 | 1.652
755 | 96.741 | 96.313 | 97.169 | 2.059 | 2.487 | 1.631
755.5 | 96.7045 | 96.223 | 97.186 | 2.0955 | 2.577 | 1.614
756 | 96.6485 | 96.088 | 97.209 | 2.1515 | 2.712 | 1.591
756.5 | 96.621 | 95.999 | 97.243 | 2.179 | 2.801 | 1.557
757 | 96.5745 | 95.911 | 97.238 | 2.2255 | 2.889 | 1.562
757.5 | 96.546 | 95.88 | 97.212 | 2.254 | 2.92 | 1.588
758 | 96.5285 | 95.805 | 97.252 | 2.2715 | 2.995 | 1.548
758.5 | 96.514 | 95.761 | 97.267 | 2.286 | 3.039 | 1.533
759 | 96.5265 | 95.735 | 97.318 | 2.2735 | 3.065 | 1.482
759.5 | 96.4965 | 95.703 | 97.29 | 2.3035 | 3.097 | 1.51
760 | 96.514 | 95.712 | 97.316 | 2.286 | 3.088 | 1.484
760.5 | 96.5285 | 95.723 | 97.334 | 2.2715 | 3.077 | 1.466
761 | 96.5585 | 95.758 | 97.359 | 2.2415 | 3.042 | 1.441
761.5 | 96.5695 | 95.796 | 97.343 | 2.2305 | 3.004 | 1.457
762 | 96.598 | 95.871 | 97.325 | 2.202 | 2.929 | 1.475
762.5 | 96.6095 | 95.909 | 97.31 | 2.1905 | 2.891 | 1.49
763 | 96.6335 | 96.004 | 97.263 | 2.1665 | 2.796 | 1.537
763.5 | 96.658 | 96.101 | 97.215 | 2.142 | 2.699 | 1.585
764 | 96.684 | 96.214 | 97.154 | 2.116 | 2.586 | 1.646
764.5 | 96.708 | 96.304 | 97.112 | 2.092 | 2.496 | 1.688
765 | 96.7355 | 96.407 | 97.064 | 2.0645 | 2.393 | 1.736
765.5 | 96.7385 | 96.483 | 96.994 | 2.0615 | 2.317 | 1.806
766 | 96.7205 | 96.535 | 96.906 | 2.0795 | 2.265 | 1.894
766.5 | 96.7345 | 96.611 | 96.858 | 2.0655 | 2.189 | 1.942
767 | 96.7445 | 96.645 | 96.844 | 2.0555 | 2.155 | 1.956
767.5 | 96.7435 | 96.687 | 96.8 | 2.0565 | 2.113 | 2
768 | 96.7385 | 96.715 | 96.762 | 2.0615 | 2.085 | 2.038
768.5 | 96.711 | 96.719 | 96.703 | 2.089 | 2.081 | 2.097
769 | 96.692 | 96.671 | 96.713 | 2.108 | 2.129 | 2.087
769.5 | 96.699 | 96.66 | 96.738 | 2.101 | 2.14 | 2.062
770 | 96.7135 | 96.651 | 96.776 | 2.0865 | 2.149 | 2.024
770.5 | 96.6705 | 96.603 | 96.738 | 2.1295 | 2.197 | 2.062
771 | 96.624 | 96.509 | 96.739 | 2.176 | 2.291 | 2.061
771.5 | 96.612 | 96.422 | 96.802 | 2.188 | 2.378 | 1.998
772 | 96.601 | 96.333 | 96.869 | 2.199 | 2.467 | 1.931
772.5 | 96.5675 | 96.251 | 96.884 | 2.2325 | 2.549 | 1.916
773 | 96.518 | 96.156 | 96.88 | 2.282 | 2.644 | 1.92
773.5 | 96.489 | 96.031 | 96.947 | 2.311 | 2.769 | 1.853
774 | 96.436 | 95.905 | 96.967 | 2.364 | 2.895 | 1.833
774.5 | 96.3805 | 95.775 | 96.986 | 2.4195 | 3.025 | 1.814
775 | 96.327 | 95.631 | 97.023 | 2.473 | 3.169 | 1.777
775.5 | 96.264 | 95.482 | 97.046 | 2.536 | 3.318 | 1.754
776 | 96.192 | 95.332 | 97.052 | 2.608 | 3.468 | 1.748
776.5 | 96.1295 | 95.184 | 97.075 | 2.6705 | 3.616 | 1.725
777 | 96.072 | 95.045 | 97.099 | 2.728 | 3.755 | 1.701
777.5 | 96.0005 | 94.905 | 97.096 | 2.7995 | 3.895 | 1.704
778 | 95.958 | 94.794 | 97.122 | 2.842 | 4.006 | 1.678
778.5 | 95.957 | 94.702 | 97.212 | 2.843 | 4.098 | 1.588
779 | 95.9545 | 94.646 | 97.263 | 2.8455 | 4.154 | 1.537
779.5 | 95.9375 | 94.6 | 97.275 | 2.8625 | 4.2 | 1.525
780 | 95.912 | 94.574 | 97.25 | 2.888 | 4.226 | 1.55
780.5 | 95.9235 | 94.562 | 97.285 | 2.8765 | 4.238 | 1.515
781 | 95.9395 | 94.583 | 97.296 | 2.8605 | 4.217 | 1.504
781.5 | 95.957 | 94.618 | 97.296 | 2.843 | 4.182 | 1.504
782 | 95.975 | 94.675 | 97.275 | 2.825 | 4.125 | 1.525
782.5 | 95.9745 | 94.725 | 97.224 | 2.8255 | 4.075 | 1.576
783 | 95.9795 | 94.777 | 97.182 | 2.8205 | 4.023 | 1.618
783.5 | 96.005 | 94.847 | 97.163 | 2.795 | 3.953 | 1.637
784 | 96.051 | 94.951 | 97.151 | 2.749 | 3.849 | 1.649
784.5 | 96.108 | 95.05 | 97.166 | 2.692 | 3.75 | 1.634
785 | 96.177 | 95.18 | 97.174 | 2.623 | 3.62 | 1.626
785.5 | 96.2005 | 95.277 | 97.124 | 2.5995 | 3.523 | 1.676
786 | 96.252 | 95.389 | 97.115 | 2.548 | 3.411 | 1.685
786.5 | 96.311 | 95.483 | 97.139 | 2.489 | 3.317 | 1.661
787 | 96.3745 | 95.61 | 97.139 | 2.4255 | 3.19 | 1.661
787.5 | 96.433 | 95.712 | 97.154 | 2.367 | 3.088 | 1.646
788 | 96.474 | 95.772 | 97.176 | 2.326 | 3.028 | 1.624
788.5 | 96.5155 | 95.851 | 97.18 | 2.2845 | 2.949 | 1.62
789 | 96.5355 | 95.897 | 97.174 | 2.2645 | 2.903 | 1.626
789.5 | 96.604 | 95.988 | 97.22 | 2.196 | 2.812 | 1.58
790 | 96.606 | 95.985 | 97.227 | 2.194 | 2.815 | 1.573
790.5 | 96.621 | 96.031 | 97.211 | 2.179 | 2.769 | 1.589
791 | 96.6345 | 96.075 | 97.194 | 2.1655 | 2.725 | 1.606
791.5 | 96.6245 | 96.101 | 97.148 | 2.1755 | 2.699 | 1.652
792 | 96.653 | 96.15 | 97.156 | 2.147 | 2.65 | 1.644
792.5 | 96.6315 | 96.106 | 97.157 | 2.1685 | 2.694 | 1.643
793 | 96.627 | 96.109 | 97.145 | 2.173 | 2.691 | 1.655
793.5 | 96.604 | 96.054 | 97.154 | 2.196 | 2.746 | 1.646
794 | 96.6085 | 96.083 | 97.134 | 2.1915 | 2.717 | 1.666
794.5 | 96.595 | 96.054 | 97.136 | 2.205 | 2.746 | 1.664
795 | 96.5705 | 95.996 | 97.145 | 2.2295 | 2.804 | 1.655
795.5 | 96.5625 | 95.917 | 97.208 | 2.2375 | 2.883 | 1.592
796 | 96.501 | 95.837 | 97.165 | 2.299 | 2.963 | 1.635
796.5 | 96.466 | 95.81 | 97.122 | 2.334 | 2.99 | 1.678
797 | 96.4165 | 95.726 | 97.107 | 2.3835 | 3.074 | 1.693
797.5 | 96.366 | 95.653 | 97.079 | 2.434 | 3.147 | 1.721
798 | 96.3095 | 95.567 | 97.052 | 2.4905 | 3.233 | 1.748
798.5 | 96.2305 | 95.461 | 97 | 2.5695 | 3.339 | 1.8
799 | 96.184 | 95.403 | 96.965 | 2.616 | 3.397 | 1.835
799.5 | 96.1215 | 95.331 | 96.912 | 2.6785 | 3.469 | 1.888
800 | 96.089 | 95.274 | 96.904 | 2.711 | 3.526 | 1.896
800.5 | 96.054 | 95.216 | 96.892 | 2.746 | 3.584 | 1.908
801 | 96.0395 | 95.201 | 96.878 | 2.7605 | 3.599 | 1.922
801.5 | 96.023 | 95.16 | 96.886 | 2.777 | 3.64 | 1.914
802 | 95.9975 | 95.132 | 96.863 | 2.8025 | 3.668 | 1.937
802.5 | 96.0065 | 95.143 | 96.87 | 2.7935 | 3.657 | 1.93
803 | 96.0075 | 95.149 | 96.866 | 2.7925 | 3.651 | 1.934
803.5 | 96.0295 | 95.175 | 96.884 | 2.7705 | 3.625 | 1.916
804 | 96.019 | 95.187 | 96.851 | 2.781 | 3.613 | 1.949
804.5 | 96.0275 | 95.23 | 96.825 | 2.7725 | 3.57 | 1.975
805 | 96.019 | 95.259 | 96.779 | 2.781 | 3.541 | 2.021
805.5 | 96.0105 | 95.317 | 96.704 | 2.7895 | 3.483 | 2.096
806 | 96.032 | 95.377 | 96.687 | 2.768 | 3.423 | 2.113
806.5 | 96.031 | 95.445 | 96.617 | 2.769 | 3.355 | 2.183
807 | 96.0335 | 95.515 | 96.552 | 2.7665 | 3.285 | 2.248
807.5 | 96.0085 | 95.586 | 96.431 | 2.7915 | 3.214 | 2.369
808 | 96.016 | 95.647 | 96.385 | 2.784 | 3.153 | 2.415
808.5 | 96.005 | 95.718 | 96.292 | 2.795 | 3.082 | 2.508
809 | 96.0175 | 95.787 | 96.248 | 2.7825 | 3.013 | 2.552
809.5 | 96.012 | 95.839 | 96.185 | 2.788 | 2.961 | 2.615
810 | 96.0185 | 95.882 | 96.155 | 2.7815 | 2.918 | 2.645
810.5 | 96.0085 | 95.917 | 96.1 | 2.7915 | 2.883 | 2.7
811 | 96.019 | 95.953 | 96.085 | 2.781 | 2.847 | 2.715
811.5 | 96.0585 | 96.008 | 96.109 | 2.7415 | 2.792 | 2.691
812 | 96.067 | 96.01 | 96.124 | 2.733 | 2.79 | 2.676
812.5 | 96.108 | 96.028 | 96.188 | 2.692 | 2.772 | 2.612
813 | 96.1045 | 96.008 | 96.201 | 2.6955 | 2.792 | 2.599
813.5 | 96.1455 | 96.037 | 96.254 | 2.6545 | 2.763 | 2.546
814 | 96.14 | 96.011 | 96.269 | 2.66 | 2.789 | 2.531
814.5 | 96.1755 | 96.001 | 96.35 | 2.6245 | 2.799 | 2.45
815 | 96.15 | 95.935 | 96.365 | 2.65 | 2.865 | 2.435
815.5 | 96.166 | 95.909 | 96.423 | 2.634 | 2.891 | 2.377
816 | 96.151 | 95.856 | 96.446 | 2.649 | 2.944 | 2.354
816.5 | 96.098 | 95.786 | 96.41 | 2.702 | 3.014 | 2.39
817 | 96.096 | 95.776 | 96.416 | 2.704 | 3.024 | 2.384
817.5 | 96.0725 | 95.723 | 96.422 | 2.7275 | 3.077 | 2.378
818 | 96.0895 | 95.76 | 96.419 | 2.7105 | 3.04 | 2.381
818.5 | 96.064 | 95.718 | 96.41 | 2.736 | 3.082 | 2.39
819 | 96.0635 | 95.772 | 96.355 | 2.7365 | 3.028 | 2.445
819.5 | 96.04 | 95.734 | 96.346 | 2.76 | 3.066 | 2.454
820 | 96.0505 | 95.801 | 96.3 | 2.7495 | 2.999 | 2.5
820.5 | 96.0605 | 95.779 | 96.342 | 2.7395 | 3.021 | 2.458
821 | 96.0115 | 95.787 | 96.236 | 2.7885 | 3.013 | 2.564
821.5 | 95.975 | 95.789 | 96.161 | 2.825 | 3.011 | 2.639
822 | 95.939 | 95.764 | 96.114 | 2.861 | 3.036 | 2.686
822.5 | 95.8745 | 95.744 | 96.005 | 2.9255 | 3.056 | 2.795
823 | 95.854 | 95.723 | 95.985 | 2.946 | 3.077 | 2.815
823.5 | 95.7945 | 95.715 | 95.874 | 3.0055 | 3.085 | 2.926
824 | 95.7255 | 95.723 | 95.728 | 3.0745 | 3.077 | 3.072
824.5 | 95.6535 | 95.753 | 95.554 | 3.1465 | 3.047 | 3.246
825 | 95.622 | 95.767 | 95.477 | 3.178 | 3.033 | 3.323
825.5 | 95.578 | 95.779 | 95.377 | 3.222 | 3.021 | 3.423
826 | 95.5165 | 95.833 | 95.2 | 3.2835 | 2.967 | 3.6
826.5 | 95.452 | 95.863 | 95.041 | 3.348 | 2.937 | 3.759
827 | 95.311 | 95.862 | 94.76 | 3.489 | 2.938 | 4.04
827.5 | 95.2055 | 95.897 | 94.514 | 3.5945 | 2.903 | 4.286
828 | 95.087 | 95.901 | 94.273 | 3.713 | 2.899 | 4.527
828.5 | 94.9665 | 95.885 | 94.048 | 3.8335 | 2.915 | 4.752
829 | 94.7955 | 95.856 | 93.735 | 4.0045 | 2.944 | 5.065
829.5 | 94.5925 | 95.801 | 93.384 | 4.2075 | 2.999 | 5.416
830 | 94.349 | 95.699 | 92.999 | 4.451 | 3.101 | 5.801
830.5 | 94.101 | 95.586 | 92.616 | 4.699 | 3.214 | 6.184
831 | 93.869 | 95.462 | 92.276 | 4.931 | 3.338 | 6.524
831.5 | 93.533 | 95.251 | 91.815 | 5.267 | 3.549 | 6.985
832 | 93.2295 | 95.042 | 91.417 | 5.5705 | 3.758 | 7.383
832.5 | 92.826 | 94.731 | 90.921 | 5.974 | 4.069 | 7.879
833 | 92.457 | 94.397 | 90.517 | 6.343 | 4.403 | 8.283
833.5 | 92.0235 | 93.956 | 90.091 | 6.7765 | 4.844 | 8.709
834 | 91.6115 | 93.529 | 89.694 | 7.1885 | 5.271 | 9.106
834.5 | 91.1015 | 92.928 | 89.275 | 7.6985 | 5.872 | 9.525
835 | 90.6035 | 92.311 | 88.896 | 8.1965 | 6.489 | 9.904
835.5 | 90.1925 | 91.811 | 88.574 | 8.6075 | 6.989 | 10.226
836 | 89.633 | 90.994 | 88.272 | 9.167 | 7.806 | 10.528
836.5 | 89.0725 | 90.274 | 87.871 | 9.7275 | 8.526 | 10.929
837 | 88.544 | 89.503 | 87.585 | 10.256 | 9.297 | 11.215
837.5 | 87.946 | 88.638 | 87.254 | 10.854 | 10.162 | 11.546
838 | 87.3215 | 87.73 | 86.913 | 11.4785 | 11.07 | 11.887
838.5 | 86.7625 | 86.87 | 86.655 | 12.0375 | 11.93 | 12.145
839 | 86.167 | 85.983 | 86.351 | 12.633 | 12.817 | 12.449
839.5 | 85.459 | 84.828 | 86.09 | 13.341 | 13.972 | 12.71
840 | 84.8985 | 83.963 | 85.834 | 13.9015 | 14.837 | 12.966
840.5 | 84.327 | 82.906 | 85.748 | 14.473 | 15.894 | 13.052
841 | 83.7365 | 81.947 | 85.526 | 15.0635 | 16.853 | 13.274
841.5 | 83.191 | 80.995 | 85.387 | 15.609 | 17.805 | 13.413
842 | 82.6935 | 80.067 | 85.32 | 16.1065 | 18.733 | 13.48
842.5 | 82.1825 | 79.14 | 85.225 | 16.6175 | 19.66 | 13.575
843 | 81.691 | 78.232 | 85.15 | 17.109 | 20.568 | 13.65
843.5 | 81.227 | 77.368 | 85.086 | 17.573 | 21.432 | 13.714
844 | 80.7875 | 76.521 | 85.054 | 18.0125 | 22.279 | 13.746
844.5 | 80.416 | 75.772 | 85.06 | 18.384 | 23.028 | 13.74
845 | 80.002 | 74.945 | 85.059 | 18.798 | 23.855 | 13.741
845.5 | 79.6605 | 74.182 | 85.139 | 19.1395 | 24.618 | 13.661
846 | 79.35 | 73.454 | 85.246 | 19.45 | 25.346 | 13.554
846.5 | 79.044 | 72.778 | 85.31 | 19.756 | 26.022 | 13.49
847 | 78.7545 | 72.154 | 85.355 | 20.0455 | 26.646 | 13.445
847.5 | 78.512 | 71.576 | 85.448 | 20.288 | 27.224 | 13.352
848 | 78.3485 | 71.062 | 85.635 | 20.4515 | 27.738 | 13.165
848.5 | 78.1555 | 70.598 | 85.713 | 20.6445 | 28.202 | 13.087
849 | 78.0915 | 70.218 | 85.965 | 20.7085 | 28.582 | 12.835
849.5 | 78.0045 | 69.881 | 86.128 | 20.7955 | 28.919 | 12.672
850 | 77.9135 | 69.624 | 86.203 | 20.8865 | 29.176 | 12.597
850.5 | 77.944 | 69.429 | 86.459 | 20.856 | 29.371 | 12.341
851 | 78.022 | 69.315 | 86.729 | 20.778 | 29.485 | 12.071
851.5 | 78.16 | 69.269 | 87.051 | 20.64 | 29.531 | 11.749
852 | 78.249 | 69.305 | 87.193 | 20.551 | 29.495 | 11.607
852.5 | 78.445 | 69.388 | 87.502 | 20.355 | 29.412 | 11.298
853 | 78.5995 | 69.572 | 87.627 | 20.2005 | 29.228 | 11.173
853.5 | 78.912 | 69.843 | 87.981 | 19.888 | 28.957 | 10.819
854 | 79.2555 | 70.219 | 88.292 | 19.5445 | 28.581 | 10.508
854.5 | 79.6405 | 70.702 | 88.579 | 19.1595 | 28.098 | 10.221
855 | 80.032 | 71.243 | 88.821 | 18.768 | 27.557 | 9.979
855.5 | 80.4045 | 71.841 | 88.968 | 18.3955 | 26.959 | 9.832
856 | 80.921 | 72.56 | 89.282 | 17.879 | 26.24 | 9.518
856.5 | 81.3515 | 73.351 | 89.352 | 17.4485 | 25.449 | 9.448
857 | 81.909 | 74.208 | 89.61 | 16.891 | 24.592 | 9.19
857.5 | 82.3685 | 75.166 | 89.571 | 16.4315 | 23.634 | 9.229
858 | 82.9785 | 76.144 | 89.813 | 15.8215 | 22.656 | 8.987
858.5 | 83.394 | 77.144 | 89.644 | 15.406 | 21.656 | 9.156
859 | 83.9365 | 78.186 | 89.687 | 14.8635 | 20.614 | 9.113
859.5 | 84.521 | 79.276 | 89.766 | 14.279 | 19.524 | 9.034
860 | 85.061 | 80.333 | 89.789 | 13.739 | 18.467 | 9.011
860.5 | 85.4765 | 81.308 | 89.645 | 13.3235 | 17.492 | 9.155
861 | 85.869 | 82.317 | 89.421 | 12.931 | 16.483 | 9.379
861.5 | 86.304 | 83.224 | 89.384 | 12.496 | 15.576 | 9.416
862 | 86.5255 | 84.109 | 88.942 | 12.2745 | 14.691 | 9.858
862.5 | 86.9225 | 84.941 | 88.904 | 11.8775 | 13.859 | 9.896
863 | 87.2135 | 85.67 | 88.757 | 11.5865 | 13.13 | 10.043
863.5 | 87.43 | 86.345 | 88.515 | 11.37 | 12.455 | 10.285
864 | 87.5425 | 86.882 | 88.203 | 11.2575 | 11.918 | 10.597
864.5 | 87.888 | 87.492 | 88.284 | 10.912 | 11.308 | 10.516
865 | 88.0405 | 87.929 | 88.152 | 10.7595 | 10.871 | 10.648
865.5 | 88.083 | 88.295 | 87.871 | 10.717 | 10.505 | 10.929
866 | 88.204 | 88.551 | 87.857 | 10.596 | 10.249 | 10.943
866.5 | 88.275 | 88.751 | 87.799 | 10.525 | 10.049 | 11.001
867 | 88.233 | 88.942 | 87.524 | 10.567 | 9.858 | 11.276
867.5 | 88.143 | 88.963 | 87.323 | 10.657 | 9.837 | 11.477
868 | 88.067 | 88.974 | 87.16 | 10.733 | 9.826 | 11.64
868.5 | 87.763 | 88.684 | 86.842 | 11.037 | 10.116 | 11.958
869 | 87.511 | 88.419 | 86.603 | 11.289 | 10.381 | 12.197
869.5 | 87.1525 | 87.991 | 86.314 | 11.6475 | 10.809 | 12.486
870 | 86.8655 | 87.502 | 86.229 | 11.9345 | 11.298 | 12.571
870.5 | 86.3625 | 86.78 | 85.945 | 12.4375 | 12.02 | 12.855
871 | 85.9295 | 86.024 | 85.835 | 12.8705 | 12.776 | 12.965
871.5 | 85.318 | 85.149 | 85.487 | 13.482 | 13.651 | 13.313
872 | 84.7815 | 84.23 | 85.333 | 14.0185 | 14.57 | 13.467
872.5 | 84.2065 | 83.209 | 85.204 | 14.5935 | 15.591 | 13.596
873 | 83.601 | 82.098 | 85.104 | 15.199 | 16.702 | 13.696
873.5 | 82.84 | 80.927 | 84.753 | 15.96 | 17.873 | 14.047
874 | 82.104 | 79.706 | 84.502 | 16.696 | 19.094 | 14.298
874.5 | 81.312 | 78.453 | 84.171 | 17.488 | 20.347 | 14.629
875 | 80.605 | 77.094 | 84.116 | 18.195 | 21.706 | 14.684
875.5 | 79.86 | 75.691 | 84.029 | 18.94 | 23.109 | 14.771
876 | 79.1625 | 74.298 | 84.027 | 19.6375 | 24.502 | 14.773
876.5 | 78.3445 | 73.085 | 83.604 | 20.4555 | 25.715 | 15.196
877 | 77.55 | 71.767 | 83.333 | 21.25 | 27.033 | 15.467
877.5 | 77.042 | 70.563 | 83.521 | 21.758 | 28.237 | 15.279
878 | 76.261 | 69.316 | 83.206 | 22.539 | 29.484 | 15.594
878.5 | 75.65 | 68.188 | 83.112 | 23.15 | 30.612 | 15.688
879 | 75.0695 | 67.078 | 83.061 | 23.7305 | 31.722 | 15.739
879.5 | 74.589 | 66.211 | 82.967 | 24.211 | 32.589 | 15.833
880 | 74.032 | 65.305 | 82.759 | 24.768 | 33.495 | 16.041
880.5 | 73.6465 | 64.433 | 82.86 | 25.1535 | 34.367 | 15.94
881 | 73.444 | 63.705 | 83.183 | 25.356 | 35.095 | 15.617
881.5 | 73.062 | 63.087 | 83.037 | 25.738 | 35.713 | 15.763
882 | 72.8735 | 62.524 | 83.223 | 25.9265 | 36.276 | 15.577
882.5 | 72.8025 | 62.19 | 83.415 | 25.9975 | 36.61 | 15.385
883 | 72.602 | 61.728 | 83.476 | 26.198 | 37.072 | 15.324
883.5 | 72.4665 | 61.409 | 83.524 | 26.3335 | 37.391 | 15.276
884 | 72.208 | 61.002 | 83.414 | 26.592 | 37.798 | 15.386
884.5 | 72.306 | 60.945 | 83.667 | 26.494 | 37.855 | 15.133
885 | 72.0385 | 60.712 | 83.365 | 26.7615 | 38.088 | 15.435
885.5 | 72.0595 | 60.64 | 83.479 | 26.7405 | 38.16 | 15.321
886 | 72.057 | 60.597 | 83.517 | 26.743 | 38.203 | 15.283
886.5 | 71.8715 | 60.605 | 83.138 | 26.9285 | 38.195 | 15.662
887 | 71.8645 | 60.817 | 82.912 | 26.9355 | 37.983 | 15.888
887.5 | 72.2045 | 61.116 | 83.293 | 26.5955 | 37.684 | 15.507
888 | 72.498 | 61.549 | 83.447 | 26.302 | 37.251 | 15.353
888.5 | 72.557 | 61.79 | 83.324 | 26.243 | 37.01 | 15.476
889 | 72.765 | 62.248 | 83.282 | 26.035 | 36.552 | 15.518
889.5 | 73.0015 | 62.704 | 83.299 | 25.7985 | 36.096 | 15.501
890 | 73.21 | 63.257 | 83.163 | 25.59 | 35.543 | 15.637
890.5 | 73.643 | 63.849 | 83.437 | 25.157 | 34.951 | 15.363
891 | 74.1605 | 64.578 | 83.743 | 24.6395 | 34.222 | 15.057
891.5 | 74.694 | 65.326 | 84.062 | 24.106 | 33.474 | 14.738
892 | 75.1945 | 66.223 | 84.166 | 23.6055 | 32.577 | 14.634
892.5 | 75.558 | 67.023 | 84.093 | 23.242 | 31.777 | 14.707
893 | 76.057 | 67.751 | 84.363 | 22.743 | 31.049 | 14.437
893.5 | 77.21 | 69.882 | 84.538 | 21.59 | 28.918 | 14.262
894 | 78.3385 | 71.895 | 84.782 | 20.4615 | 26.905 | 14.018
894.5 | 79.4335 | 73.81 | 85.057 | 19.3665 | 24.99 | 13.743
895 | 80.278 | 75.633 | 84.923 | 18.522 | 23.167 | 13.877
895.5 | 80.8595 | 77.283 | 84.436 | 17.9405 | 21.517 | 14.364
896 | 81.645 | 78.886 | 84.404 | 17.155 | 19.914 | 14.396
896.5 | 82.5885 | 80.54 | 84.637 | 16.2115 | 18.26 | 14.163
897 | 83.537 | 82.292 | 84.782 | 15.263 | 16.508 | 14.018
897.5 | 83.7685 | 82.645 | 84.892 | 15.0315 | 16.155 | 13.908
898 | 83.937 | 82.901 | 84.973 | 14.863 | 15.899 | 13.827
898.5 | 84.13 | 83.226 | 85.034 | 14.67 | 15.574 | 13.766
899 | 84.31 | 83.334 | 85.286 | 14.49 | 15.466 | 13.514
899.5 | 84.411 | 83.379 | 85.443 | 14.389 | 15.421 | 13.357
900 | 84.4665 | 83.339 | 85.594 | 14.3335 | 15.461 | 13.206