## OD_350 nm-1100 nm
Wavelength | OD=0.2 | OD=0.3 | OD=0.4 | OD=0.5 | OD=1.0 | OD=2.0 | OD=3.0 | OD=4.0
nm | / | / | / | / | / | / | / | /
350 | 0.19424 | 0.31853 | 0.39939 | 0.46937 | 0.99908 | 2.1998 | 2.9902 | 3.6925
352 | 0.19584 | 0.32505 | 0.4033 | 0.47753 | 1.0013 | 2.2037 | 3.0079 | 3.6973
354 | 0.19912 | 0.3328 | 0.41018 | 0.47252 | 0.99745 | 2.203 | 3.0215 | 3.7129
356 | 0.19288 | 0.32145 | 0.40293 | 0.47357 | 0.99971 | 2.196 | 3.0238 | 3.7199 | MNDFRxx-xx/NDFRxx-xx N-BK7 Reflective Neutral Density Filters This file indicates a typical data and there may be differences between product batches. If you have any questions, please contact LBTEK Technical Support. To quote this data, please indicate that the data source is from LBTEK.
358 | 0.20107 | 0.32506 | 0.41156 | 0.47379 | 1.0021 | 2.2028 | 3.0334 | 3.7269
360 | 0.19644 | 0.31792 | 0.39033 | 0.4586 | 0.97986 | 2.1905 | 2.781 | 3.4917
362 | 0.2007 | 0.31653 | 0.39251 | 0.46035 | 0.97503 | 2.2035 | 2.7805 | 3.4993
364 | 0.19452 | 0.31634 | 0.38554 | 0.45441 | 0.97093 | 2.1886 | 2.7877 | 3.4745
366 | 0.19915 | 0.31825 | 0.39277 | 0.4549 | 0.9682 | 2.1994 | 2.8106 | 3.5034
368 | 0.20432 | 0.32342 | 0.39681 | 0.46181 | 0.99043 | 2.1914 | 2.8282 | 3.5274
370 | 0.19585 | 0.31456 | 0.38999 | 0.46383 | 0.97806 | 2.197 | 2.8284 | 3.5344
372 | 0.19436 | 0.31125 | 0.39212 | 0.4647 | 0.98533 | 2.1959 | 2.844 | 3.5703
374 | 0.19993 | 0.33179 | 0.40795 | 0.47275 | 0.98814 | 2.2067 | 2.8595 | 3.5703
376 | 0.19294 | 0.31875 | 0.3904 | 0.4604 | 0.98036 | 2.2029 | 2.8623 | 3.5759 | LBTEK Mall：www.lbtek.com Tel：400-060-6986 LBTEK Technical Support E-mail：service@lbtek.com
378 | 0.19847 | 0.32108 | 0.39737 | 0.4634 | 0.98656 | 2.193 | 2.8824 | 3.5918
380 | 0.19402 | 0.31278 | 0.38993 | 0.46 | 0.98763 | 2.2023 | 2.8857 | 3.5789
382 | 0.19833 | 0.32967 | 0.39577 | 0.46373 | 0.98965 | 2.1997 | 2.9007 | 3.5874
384 | 0.19569 | 0.32275 | 0.40395 | 0.47554 | 0.99466 | 2.2022 | 2.9125 | 3.5975
386 | 0.19976 | 0.31936 | 0.39738 | 0.46338 | 0.9881 | 2.2024 | 2.9265 | 3.6258
388 | 0.1951 | 0.32663 | 0.39834 | 0.46831 | 0.99727 | 2.1975 | 2.9399 | 3.636
390 | 0.19793 | 0.32522 | 0.39609 | 0.46999 | 0.99359 | 2.201 | 2.947 | 3.6271
392 | 0.19615 | 0.32258 | 0.40305 | 0.47062 | 0.99219 | 2.2013 | 2.9535 | 3.6546
394 | 0.19936 | 0.32659 | 0.40167 | 0.47119 | 0.99547 | 2.2003 | 2.9678 | 3.6619
396 | 0.19825 | 0.32467 | 0.40491 | 0.48071 | 0.99861 | 2.2033 | 2.986 | 3.6763
398 | 0.19175 | 0.3275 | 0.39883 | 0.47158 | 0.99809 | 2.2018 | 2.9845 | 3.6629
400 | 0.19424 | 0.31853 | 0.39939 | 0.46937 | 0.99908 | 2.1998 | 2.9902 | 3.6925
402 | 0.19584 | 0.32505 | 0.4033 | 0.47753 | 1.0013 | 2.2037 | 3.0079 | 3.6973
404 | 0.19912 | 0.3328 | 0.41018 | 0.47252 | 0.99745 | 2.203 | 3.0215 | 3.7129
406 | 0.19288 | 0.32145 | 0.40293 | 0.47357 | 0.99971 | 2.196 | 3.0238 | 3.7199
408 | 0.20107 | 0.32506 | 0.41156 | 0.47379 | 1.0021 | 2.2028 | 3.0334 | 3.7269
410 | 0.19736 | 0.3256 | 0.40802 | 0.47411 | 1.0008 | 2.2018 | 3.0379 | 3.7282
412 | 0.19556 | 0.32815 | 0.40833 | 0.47971 | 1.0039 | 2.1991 | 3.0499 | 3.738
414 | 0.19612 | 0.33496 | 0.40522 | 0.48028 | 1.0048 | 2.1989 | 3.0593 | 3.7632
416 | 0.19189 | 0.33556 | 0.40838 | 0.47737 | 1.0028 | 2.2031 | 3.0696 | 3.7604
418 | 0.19749 | 0.33168 | 0.41301 | 0.48329 | 1.0068 | 2.1997 | 3.0812 | 3.7636
420 | 0.20321 | 0.3313 | 0.41251 | 0.47995 | 1.0085 | 2.2058 | 3.0916 | 3.7808
422 | 0.19389 | 0.33271 | 0.41268 | 0.48182 | 1.0122 | 2.2021 | 3.0953 | 3.7827
424 | 0.1927 | 0.32781 | 0.40572 | 0.47783 | 1.005 | 2.1946 | 3.1001 | 3.7829
426 | 0.19945 | 0.33317 | 0.4148 | 0.48221 | 1.0166 | 2.2018 | 3.112 | 3.8013
428 | 0.19116 | 0.32817 | 0.40947 | 0.48275 | 1.0076 | 2.1971 | 3.1158 | 3.8038
430 | 0.19698 | 0.32953 | 0.41478 | 0.48564 | 1.007 | 2.198 | 3.1214 | 3.822
432 | 0.1921 | 0.32969 | 0.41614 | 0.48327 | 1.0094 | 2.1963 | 3.128 | 3.8142
434 | 0.19784 | 0.33122 | 0.41339 | 0.48979 | 1.0114 | 2.1993 | 3.1397 | 3.8319
436 | 0.19789 | 0.33955 | 0.41806 | 0.49039 | 1.0153 | 2.1953 | 3.1469 | 3.8472
438 | 0.19944 | 0.33241 | 0.41171 | 0.48681 | 1.0131 | 2.1954 | 3.1436 | 3.8386
440 | 0.19756 | 0.3323 | 0.41864 | 0.48901 | 1.0152 | 2.1942 | 3.154 | 3.8541
442 | 0.19851 | 0.33747 | 0.42176 | 0.49276 | 1.0167 | 2.1955 | 3.161 | 3.8682
444 | 0.19053 | 0.33092 | 0.41142 | 0.48757 | 1.0119 | 2.1871 | 3.1651 | 3.8644
446 | 0.19777 | 0.33987 | 0.42005 | 0.4937 | 1.0171 | 2.2019 | 3.1661 | 3.8769
448 | 0.19282 | 0.33668 | 0.41953 | 0.48872 | 1.0171 | 2.1888 | 3.1776 | 3.8849
450 | 0.20199 | 0.34203 | 0.42781 | 0.49693 | 1.0195 | 2.1965 | 3.1818 | 3.8912
452 | 0.19681 | 0.33571 | 0.42013 | 0.49328 | 1.0194 | 2.1913 | 3.1863 | 3.8889
454 | 0.20159 | 0.33889 | 0.42174 | 0.49827 | 1.0183 | 2.1928 | 3.1861 | 3.8925
456 | 0.19319 | 0.33593 | 0.42055 | 0.49457 | 1.0174 | 2.1891 | 3.1882 | 3.8907
458 | 0.19411 | 0.33447 | 0.41958 | 0.49126 | 1.0164 | 2.1882 | 3.1901 | 3.9127
460 | 0.20043 | 0.339 | 0.42437 | 0.49612 | 1.0198 | 2.1899 | 3.1959 | 3.9212
462 | 0.19659 | 0.33478 | 0.42049 | 0.49259 | 1.0154 | 2.1852 | 3.202 | 3.9141
464 | 0.19628 | 0.33641 | 0.42488 | 0.49227 | 1.0202 | 2.185 | 3.2057 | 3.9199
466 | 0.19462 | 0.33434 | 0.42387 | 0.49562 | 1.0189 | 2.1808 | 3.2052 | 3.9174
468 | 0.20114 | 0.34111 | 0.42439 | 0.49614 | 1.0202 | 2.1853 | 3.2151 | 3.9377
470 | 0.19647 | 0.34058 | 0.42331 | 0.49896 | 1.0188 | 2.1859 | 3.2166 | 3.9368
472 | 0.19657 | 0.34188 | 0.42667 | 0.50045 | 1.0223 | 2.1827 | 3.217 | 3.9301
474 | 0.19981 | 0.33796 | 0.42472 | 0.49571 | 1.0198 | 2.1826 | 3.2225 | 3.9564
476 | 0.19815 | 0.34227 | 0.42546 | 0.49961 | 1.0227 | 2.1822 | 3.2192 | 3.9461
478 | 0.19446 | 0.34157 | 0.42327 | 0.49733 | 1.0197 | 2.1778 | 3.2268 | 3.9473
480 | 0.19759 | 0.34075 | 0.42677 | 0.49874 | 1.0245 | 2.1791 | 3.2291 | 3.9616
482 | 0.19627 | 0.34003 | 0.42671 | 0.50324 | 1.0232 | 2.1784 | 3.2282 | 3.9442
484 | 0.19338 | 0.34294 | 0.42498 | 0.50012 | 1.0212 | 2.1745 | 3.2324 | 3.9616
486 | 0.19304 | 0.3398 | 0.42565 | 0.49812 | 1.0237 | 2.1741 | 3.2333 | 3.9642
488 | 0.19087 | 0.34051 | 0.42751 | 0.49557 | 1.0205 | 2.176 | 3.2341 | 3.965
490 | 0.19824 | 0.33874 | 0.42755 | 0.50353 | 1.0239 | 2.1758 | 3.2399 | 3.9621
492 | 0.1944 | 0.33807 | 0.42668 | 0.49935 | 1.0153 | 2.1694 | 3.2368 | 3.962
494 | 0.19545 | 0.339 | 0.42749 | 0.49926 | 1.0226 | 2.1665 | 3.242 | 3.974
496 | 0.19635 | 0.34227 | 0.42761 | 0.50092 | 1.023 | 2.1653 | 3.2386 | 3.9679
498 | 0.2003 | 0.3466 | 0.43045 | 0.50604 | 1.027 | 2.173 | 3.2485 | 3.9741
500 | 0.19401 | 0.33839 | 0.42642 | 0.4982 | 1.0221 | 2.1624 | 3.2402 | 3.9799
502 | 0.19204 | 0.33725 | 0.42336 | 0.49949 | 1.0191 | 2.1621 | 3.2404 | 3.9741
504 | 0.19689 | 0.34279 | 0.43198 | 0.50322 | 1.0221 | 2.1657 | 3.2478 | 3.9841
506 | 0.19597 | 0.3404 | 0.42938 | 0.50236 | 1.0233 | 2.1595 | 3.2475 | 3.9837
508 | 0.19606 | 0.34218 | 0.43228 | 0.50248 | 1.0235 | 2.161 | 3.2452 | 3.9825
510 | 0.19329 | 0.34084 | 0.42684 | 0.49867 | 1.0211 | 2.1574 | 3.2428 | 3.9821
512 | 0.1962 | 0.3438 | 0.42886 | 0.5033 | 1.0254 | 2.1603 | 3.2497 | 3.9906
514 | 0.19731 | 0.34614 | 0.43256 | 0.50453 | 1.0269 | 2.1606 | 3.2501 | 3.9871
516 | 0.19549 | 0.34326 | 0.42711 | 0.5038 | 1.0252 | 2.1522 | 3.2567 | 3.9956
518 | 0.19656 | 0.34166 | 0.43433 | 0.50845 | 1.0222 | 2.154 | 3.2515 | 3.9933
520 | 0.1934 | 0.34333 | 0.42907 | 0.5027 | 1.0239 | 2.1517 | 3.2497 | 3.9906
522 | 0.19439 | 0.346 | 0.43034 | 0.50425 | 1.0216 | 2.1505 | 3.2513 | 3.9905
524 | 0.19596 | 0.34441 | 0.43145 | 0.50583 | 1.0258 | 2.1504 | 3.2509 | 3.9932
526 | 0.19695 | 0.34016 | 0.43115 | 0.50453 | 1.0229 | 2.1473 | 3.2487 | 3.9966
528 | 0.19486 | 0.34488 | 0.43513 | 0.50556 | 1.0247 | 2.1458 | 3.2489 | 3.9859
530 | 0.19608 | 0.34081 | 0.43119 | 0.5041 | 1.021 | 2.145 | 3.2506 | 3.9842
532 | 0.19326 | 0.34282 | 0.43199 | 0.50259 | 1.0212 | 2.1418 | 3.2508 | 3.9968
534 | 0.19505 | 0.34159 | 0.4319 | 0.50767 | 1.0234 | 2.1407 | 3.25 | 3.9958
536 | 0.19574 | 0.34311 | 0.43357 | 0.50782 | 1.0253 | 2.1419 | 3.251 | 3.9917
538 | 0.19346 | 0.34507 | 0.43263 | 0.50405 | 1.0192 | 2.1344 | 3.2449 | 3.9962
540 | 0.1942 | 0.34265 | 0.43286 | 0.50616 | 1.0197 | 2.1355 | 3.244 | 4.0028
542 | 0.19675 | 0.33813 | 0.43149 | 0.50727 | 1.0216 | 2.1364 | 3.2512 | 3.994
544 | 0.19693 | 0.34122 | 0.43833 | 0.50893 | 1.0252 | 2.1341 | 3.2496 | 3.9975
546 | 0.19393 | 0.34297 | 0.43589 | 0.50525 | 1.0208 | 2.1319 | 3.2479 | 3.9938
548 | 0.19587 | 0.34457 | 0.43963 | 0.50651 | 1.0242 | 2.1273 | 3.2436 | 3.993
550 | 0.19347 | 0.34193 | 0.42999 | 0.50323 | 1.0215 | 2.1224 | 3.2497 | 3.987
552 | 0.19915 | 0.34537 | 0.43622 | 0.5088 | 1.0241 | 2.1302 | 3.2444 | 3.9973
554 | 0.19374 | 0.34045 | 0.43083 | 0.50117 | 1.0179 | 2.1214 | 3.2416 | 3.9844
556 | 0.19682 | 0.34489 | 0.43551 | 0.51039 | 1.021 | 2.1264 | 3.2472 | 3.9952
558 | 0.19473 | 0.34482 | 0.43543 | 0.50828 | 1.0198 | 2.1204 | 3.243 | 3.9806
560 | 0.19373 | 0.34225 | 0.43133 | 0.50637 | 1.0217 | 2.1173 | 3.2414 | 3.9874
562 | 0.19894 | 0.34715 | 0.44122 | 0.5133 | 1.019 | 2.1208 | 3.2392 | 3.9988
564 | 0.19076 | 0.34094 | 0.4329 | 0.50879 | 1.0194 | 2.1124 | 3.241 | 3.9892
566 | 0.19516 | 0.34054 | 0.43829 | 0.51073 | 1.0207 | 2.1145 | 3.2418 | 3.9901
568 | 0.19574 | 0.34718 | 0.43754 | 0.50756 | 1.0219 | 2.1159 | 3.2429 | 3.9955
570 | 0.19414 | 0.34396 | 0.43286 | 0.50615 | 1.0173 | 2.107 | 3.2313 | 3.9827
572 | 0.18871 | 0.34032 | 0.43024 | 0.50201 | 1.0169 | 2.1064 | 3.2271 | 3.9816
574 | 0.19122 | 0.346 | 0.43264 | 0.51001 | 1.0186 | 2.1025 | 3.2296 | 3.978
576 | 0.19257 | 0.34722 | 0.43243 | 0.50626 | 1.0233 | 2.1029 | 3.2328 | 3.9859
578 | 0.19225 | 0.34237 | 0.43537 | 0.50613 | 1.0199 | 2.1027 | 3.2277 | 3.9736
580 | 0.19693 | 0.34321 | 0.43583 | 0.50737 | 1.023 | 2.1063 | 3.2308 | 3.983
582 | 0.19207 | 0.34408 | 0.43068 | 0.50305 | 1.0166 | 2.1011 | 3.2286 | 3.9831
584 | 0.19608 | 0.3461 | 0.43822 | 0.51173 | 1.0171 | 2.1005 | 3.2333 | 3.976
586 | 0.19344 | 0.34354 | 0.43603 | 0.50565 | 1.018 | 2.0978 | 3.226 | 3.9684
588 | 0.19318 | 0.34698 | 0.43571 | 0.5118 | 1.0176 | 2.0951 | 3.2277 | 3.9699
590 | 0.19723 | 0.34481 | 0.43202 | 0.50962 | 1.0201 | 2.0928 | 3.2175 | 3.9738
592 | 0.19208 | 0.34069 | 0.43643 | 0.50955 | 1.0171 | 2.089 | 3.2197 | 3.9676
594 | 0.18963 | 0.34047 | 0.43282 | 0.50529 | 1.0136 | 2.0831 | 3.2134 | 3.9606
596 | 0.1901 | 0.34481 | 0.43625 | 0.5096 | 1.0161 | 2.0884 | 3.2132 | 3.9655
598 | 0.19226 | 0.34298 | 0.43413 | 0.50899 | 1.0127 | 2.0812 | 3.213 | 3.9515
600 | 0.19198 | 0.34247 | 0.43452 | 0.50922 | 1.0158 | 2.0805 | 3.2093 | 3.9661
602 | 0.19176 | 0.34359 | 0.43543 | 0.50854 | 1.0148 | 2.079 | 3.2105 | 3.9534
604 | 0.19358 | 0.3438 | 0.43767 | 0.5105 | 1.017 | 2.0802 | 3.2055 | 3.9609
606 | 0.19309 | 0.34159 | 0.43454 | 0.50951 | 1.0159 | 2.0761 | 3.2069 | 3.952
608 | 0.19196 | 0.34437 | 0.43599 | 0.51083 | 1.0167 | 2.0746 | 3.2083 | 3.9566
610 | 0.19336 | 0.34347 | 0.43498 | 0.50736 | 1.0136 | 2.074 | 3.2037 | 3.9474
612 | 0.19163 | 0.344 | 0.43592 | 0.50754 | 1.0142 | 2.0725 | 3.1996 | 3.9436
614 | 0.19335 | 0.34486 | 0.43882 | 0.50874 | 1.018 | 2.073 | 3.2027 | 3.9538
616 | 0.19687 | 0.34448 | 0.43896 | 0.51321 | 1.0178 | 2.0714 | 3.1876 | 3.9451
618 | 0.1899 | 0.34177 | 0.43593 | 0.50607 | 1.0117 | 2.0635 | 3.1837 | 3.9418
620 | 0.18946 | 0.34164 | 0.43345 | 0.50571 | 1.0118 | 2.0617 | 3.179 | 3.9404
622 | 0.19517 | 0.34432 | 0.43633 | 0.50861 | 1.0179 | 2.0656 | 3.1752 | 3.9356
624 | 0.19439 | 0.34492 | 0.43489 | 0.50926 | 1.012 | 2.063 | 3.1716 | 3.9307
626 | 0.19427 | 0.3421 | 0.43881 | 0.51054 | 1.0143 | 2.0624 | 3.1674 | 3.9416
628 | 0.19241 | 0.34282 | 0.43723 | 0.50822 | 1.0135 | 2.0563 | 3.1658 | 3.931
630 | 0.19467 | 0.34509 | 0.43547 | 0.50866 | 1.0154 | 2.0606 | 3.1623 | 3.9318
632 | 0.19266 | 0.33729 | 0.43353 | 0.51065 | 1.0136 | 2.0578 | 3.1586 | 3.9316
634 | 0.19184 | 0.32555 | 0.42925 | 0.51023 | 1.0109 | 2.0525 | 3.1545 | 3.9339
636 | 0.19156 | 0.33213 | 0.43209 | 0.51021 | 1.0138 | 2.0526 | 3.153 | 3.9243
638 | 0.19504 | 0.34692 | 0.43041 | 0.51295 | 1.0133 | 2.0534 | 3.1479 | 3.9263
640 | 0.19287 | 0.33819 | 0.43669 | 0.50628 | 1.0127 | 2.049 | 3.1423 | 3.9189
642 | 0.19329 | 0.34031 | 0.43222 | 0.50643 | 1.0107 | 2.0439 | 3.1379 | 3.9165
644 | 0.19017 | 0.34406 | 0.43577 | 0.50792 | 1.0114 | 2.0449 | 3.1343 | 3.9127
646 | 0.18981 | 0.33846 | 0.43354 | 0.50621 | 1.0072 | 2.0393 | 3.1325 | 3.908
648 | 0.19071 | 0.34078 | 0.43501 | 0.50993 | 1.0083 | 2.0415 | 3.1296 | 3.9029
650 | 0.1929 | 0.34281 | 0.43309 | 0.50805 | 1.0109 | 2.0389 | 3.1275 | 3.9086
652 | 0.19144 | 0.34185 | 0.4372 | 0.5086 | 1.0088 | 2.0367 | 3.1266 | 3.8978
654 | 0.18954 | 0.3409 | 0.43452 | 0.50572 | 1.0084 | 2.0341 | 3.1231 | 3.9043
656 | 0.19067 | 0.34535 | 0.43997 | 0.51075 | 1.0111 | 2.0375 | 3.1216 | 3.904
658 | 0.18952 | 0.34039 | 0.43765 | 0.50822 | 1.0086 | 2.035 | 3.1196 | 3.9003
660 | 0.18659 | 0.34126 | 0.43553 | 0.50292 | 1.0069 | 2.0307 | 3.1189 | 3.8945
662 | 0.1894 | 0.33876 | 0.43503 | 0.50662 | 1.0062 | 2.0282 | 3.117 | 3.8948
664 | 0.19203 | 0.34224 | 0.43682 | 0.51039 | 1.0081 | 2.0282 | 3.1161 | 3.8965
666 | 0.18838 | 0.34131 | 0.43537 | 0.50804 | 1.0105 | 2.0252 | 3.1148 | 3.889
668 | 0.19275 | 0.34155 | 0.43883 | 0.5099 | 1.0081 | 2.0257 | 3.1123 | 3.8895
670 | 0.19287 | 0.34382 | 0.43536 | 0.50867 | 1.0092 | 2.0261 | 3.1136 | 3.8814
672 | 0.19055 | 0.34303 | 0.43883 | 0.50725 | 1.0047 | 2.0219 | 3.112 | 3.8875
674 | 0.19119 | 0.34015 | 0.438 | 0.5079 | 1.0069 | 2.0222 | 3.112 | 3.8837
676 | 0.19003 | 0.34034 | 0.43757 | 0.50948 | 1.0069 | 2.0225 | 3.1431 | 3.8831
678 | 0.19156 | 0.34099 | 0.43664 | 0.50714 | 1.0047 | 2.0153 | 3.1387 | 3.8756
680 | 0.18896 | 0.34027 | 0.43773 | 0.50717 | 1.0041 | 2.0173 | 3.1346 | 3.8785
682 | 0.1923 | 0.34125 | 0.43765 | 0.50896 | 1.0087 | 2.0169 | 3.1412 | 3.8815
684 | 0.19166 | 0.34302 | 0.43917 | 0.50829 | 1.0071 | 2.0161 | 3.1351 | 3.8642
686 | 0.1903 | 0.34187 | 0.4348 | 0.51126 | 1.0063 | 2.0127 | 3.1346 | 3.8721
688 | 0.18643 | 0.33964 | 0.43465 | 0.50897 | 1.0033 | 2.0076 | 3.132 | 3.8667
690 | 0.18852 | 0.34134 | 0.43565 | 0.50675 | 1.005 | 2.0092 | 3.1277 | 3.8578
692 | 0.18979 | 0.34078 | 0.44156 | 0.50895 | 1.0057 | 2.0081 | 3.132 | 3.8653
694 | 0.18952 | 0.3441 | 0.43417 | 0.50479 | 1.0031 | 2.0059 | 3.1217 | 3.858
696 | 0.18982 | 0.34077 | 0.43485 | 0.50843 | 1.0075 | 2.0062 | 3.1231 | 3.8635
698 | 0.18988 | 0.33899 | 0.44017 | 0.50824 | 1.0048 | 2.0049 | 3.1161 | 3.8456
700 | 0.19126 | 0.34256 | 0.43719 | 0.50928 | 1.0052 | 2.0011 | 3.1197 | 3.866
702 | 0.18836 | 0.34443 | 0.43963 | 0.50844 | 1.0061 | 2.0016 | 3.1187 | 3.8629
704 | 0.19025 | 0.34319 | 0.43737 | 0.50752 | 1.0022 | 2.0006 | 3.1156 | 3.8451
706 | 0.18546 | 0.33875 | 0.43568 | 0.50965 | 1.0023 | 1.996 | 3.1095 | 3.8464
708 | 0.19143 | 0.34463 | 0.44099 | 0.51028 | 1.0092 | 2.0001 | 3.1127 | 3.8597
710 | 0.1817 | 0.33364 | 0.43384 | 0.50726 | 0.99851 | 1.9945 | 3.1084 | 3.8253
712 | 0.18703 | 0.33503 | 0.43225 | 0.50287 | 0.99948 | 1.9913 | 3.1 | 3.8402
714 | 0.1919 | 0.3402 | 0.43924 | 0.51112 | 1.0067 | 1.9942 | 3.1103 | 3.8394
716 | 0.18552 | 0.34036 | 0.42807 | 0.50673 | 1.0017 | 1.9862 | 3.097 | 3.8345
718 | 0.18916 | 0.33804 | 0.43452 | 0.51152 | 1.0005 | 1.9876 | 3.0971 | 3.8381
720 | 0.18964 | 0.34182 | 0.43407 | 0.50686 | 0.99954 | 1.9882 | 3.1004 | 3.8304
722 | 0.18262 | 0.34193 | 0.43495 | 0.52449 | 0.99823 | 1.9853 | 3.096 | 3.8364
724 | 0.18441 | 0.33568 | 0.43525 | 0.52299 | 1.0017 | 1.9807 | 3.0867 | 3.8213
726 | 0.19164 | 0.34276 | 0.43939 | 0.52149 | 0.99902 | 1.9867 | 3.0896 | 3.816
728 | 0.18905 | 0.33889 | 0.43694 | 0.51999 | 1.0032 | 1.9826 | 3.0857 | 3.8193
730 | 0.18785 | 0.33698 | 0.43762 | 0.51932 | 0.99648 | 1.9781 | 3.0867 | 3.8345
732 | 0.19587 | 0.34192 | 0.44145 | 0.51532 | 1.0234 | 1.9901 | 3.0948 | 3.8308
734 | 0.18321 | 0.33966 | 0.43429 | 0.51632 | 1.0234 | 1.9777 | 3.0844 | 3.8022
736 | 0.18994 | 0.34312 | 0.44508 | 0.50726 | 1.0234 | 1.9811 | 3.0828 | 3.8255
738 | 0.19021 | 0.33391 | 0.43535 | 0.50287 | 1.0234 | 1.9706 | 3.0853 | 3.8145
740 | 0.19219 | 0.34152 | 0.43908 | 0.51112 | 1.0558 | 1.9774 | 3.0893 | 3.82
742 | 0.19573 | 0.33786 | 0.43761 | 0.52449 | 1.056 | 1.9776 | 3.0797 | 3.8158
744 | 0.19053 | 0.3405 | 0.43807 | 0.52299 | 1.0523 | 1.9751 | 3.0779 | 3.8023
746 | 0.18292 | 0.34027 | 0.43531 | 0.52149 | 1.0491 | 1.9682 | 3.0673 | 3.81
748 | 0.1939 | 0.33739 | 0.44136 | 0.51999 | 1.0531 | 1.9738 | 3.0718 | 3.8019
750 | 0.19129 | 0.33853 | 0.439 | 0.51932 | 1.0462 | 1.9729 | 3.0697 | 3.8011
752 | 0.18435 | 0.34011 | 0.43912 | 0.51532 | 1.0512 | 1.9738 | 3.0644 | 3.7948
754 | 0.18805 | 0.33625 | 0.4376 | 0.51632 | 1.05 | 1.968 | 3.0637 | 3.7984
756 | 0.18876 | 0.34023 | 0.43524 | 0.51732 | 1.097 | 1.9628 | 3.0621 | 3.7812
758 | 0.19118 | 0.34582 | 0.43852 | 0.51932 | 1.0987 | 1.9663 | 3.0766 | 3.803
760 | 0.18474 | 0.33499 | 0.4231 | 0.51932 | 1.0843 | 1.9561 | 3.0724 | 3.783
762 | 0.18102 | 0.3322 | 0.4394 | 0.51932 | 1.0628 | 2.0375 | 3.0692 | 3.7894
764 | 0.17889 | 0.33695 | 0.42854 | 0.51932 | 1.0558 | 2.0349 | 3.0671 | 3.8168
766 | 0.18729 | 0.34327 | 0.44282 | 0.51932 | 1.056 | 2.0349 | 3.0785 | 3.7923
768 | 0.18608 | 0.34163 | 0.43668 | 0.51932 | 1.0523 | 2.0467 | 3.0702 | 3.8049
770 | 0.19224 | 0.34617 | 0.43804 | 0.51932 | 1.0491 | 2.0399 | 3.0735 | 3.7659
772 | 0.18995 | 0.33571 | 0.43544 | 0.51532 | 1.1082 | 2.0437 | 3.074 | 3.7713
774 | 0.19062 | 0.34076 | 0.43402 | 0.51632 | 1.1054 | 2.0462 | 3.0744 | 3.7721
776 | 0.17759 | 0.33148 | 0.43281 | 0.51732 | 1.1035 | 2.0472 | 3.0754 | 3.7815
778 | 0.19046 | 0.35699 | 0.44356 | 0.51832 | 1.0987 | 2.0488 | 3.0657 | 3.766
780 | 0.19357 | 0.36163 | 0.43887 | 0.51932 | 1.0843 | 2.0402 | 3.0622 | 3.7739
782 | 0.1926 | 0.35968 | 0.4366 | 0.52807 | 1.0628 | 2.0379 | 3.0641 | 3.7541
784 | 0.18943 | 0.36215 | 0.43079 | 0.52807 | 1.0558 | 2.0407 | 3.0581 | 3.766
786 | 0.18136 | 0.36247 | 0.42143 | 0.52807 | 1.056 | 2.036 | 3.0573 | 3.7573
788 | 0.18434 | 0.35689 | 0.43105 | 0.52807 | 1.0523 | 2.0363 | 3.0602 | 3.7455
790 | 0.19341 | 0.36325 | 0.43188 | 0.52807 | 1.0491 | 2.0408 | 3.0593 | 3.7479
792 | 0.18496 | 0.36436 | 0.46571 | 0.52807 | 1.0531 | 2.0407 | 3.0513 | 3.7473
794 | 0.1832 | 0.36159 | 0.46596 | 0.53986 | 1.0462 | 2.0334 | 3.0569 | 3.7698
796 | 0.19062 | 0.37034 | 0.46578 | 0.53752 | 1.0512 | 2.0404 | 3.0516 | 3.7604
798 | 0.18249 | 0.37167 | 0.46996 | 0.53896 | 1.05 | 2.036 | 3.0541 | 3.7245
800 | 0.1925 | 0.37338 | 0.467 | 0.52807 | 1.0471 | 2.0394 | 3.052 | 3.83
802 | 0.19154 | 0.369 | 0.45983 | 0.53047 | 1.0456 | 2.0383 | 3.0472 | 3.8326
804 | 0.1915 | 0.37367 | 0.46464 | 0.53633 | 1.0437 | 2.035 | 3.0505 | 3.8568
806 | 0.20624 | 0.37119 | 0.46698 | 0.53605 | 1.0404 | 2.0394 | 3.0448 | 3.8425
808 | 0.2098 | 0.37128 | 0.46673 | 0.53246 | 1.0449 | 2.0342 | 3.0504 | 3.8442
810 | 0.21137 | 0.37723 | 0.46422 | 0.53863 | 1.0383 | 2.0411 | 3.0496 | 3.8441
812 | 0.2098 | 0.3724 | 0.46739 | 0.53987 | 1.0401 | 2.0416 | 3.0469 | 3.8489
814 | 0.21137 | 0.3651 | 0.46531 | 0.54078 | 1.039 | 2.0398 | 3.0439 | 3.8441
816 | 0.2098 | 0.36912 | 0.45889 | 0.53067 | 1.0333 | 2.0379 | 3.0414 | 3.8437
818 | 0.21623 | 0.3716 | 0.46295 | 0.53737 | 1.0381 | 2.0364 | 3.0368 | 3.8407
820 | 0.21983 | 0.3692 | 0.46928 | 0.53347 | 1.0381 | 2.0329 | 3.0406 | 3.8369
822 | 0.21711 | 0.36701 | 0.46589 | 0.53266 | 1.0339 | 2.0376 | 3.0332 | 3.8286
824 | 0.20765 | 0.37077 | 0.46555 | 0.53742 | 1.0388 | 2.0313 | 3.0348 | 3.8273
826 | 0.21787 | 0.36737 | 0.46247 | 0.53341 | 1.0405 | 2.034 | 3.0332 | 3.82
828 | 0.20994 | 0.35903 | 0.47455 | 0.52656 | 1.0404 | 2.0334 | 3.0269 | 3.8384
830 | 0.2098 | 0.3663 | 0.4781 | 0.53085 | 1.0327 | 2.0281 | 3.0299 | 3.8326
832 | 0.21758 | 0.37032 | 0.47217 | 0.53314 | 1.0372 | 2.0326 | 3.0293 | 3.8361
834 | 0.21018 | 0.36296 | 0.47212 | 0.53239 | 1.0339 | 2.0329 | 3.0236 | 3.8252
836 | 0.20282 | 0.36433 | 0.47621 | 0.53016 | 1.0327 | 2.0282 | 3.0278 | 3.832
838 | 0.20792 | 0.36085 | 0.46871 | 0.53374 | 1.0361 | 2.0337 | 3.0289 | 3.8293
840 | 0.213 | 0.35699 | 0.46164 | 0.53228 | 1.0319 | 2.0358 | 3.028 | 3.818
842 | 0.20985 | 0.36163 | 0.46698 | 0.52479 | 1.0244 | 2.036 | 3.0196 | 3.8259
844 | 0.20595 | 0.35968 | 0.46084 | 0.5309 | 1.0281 | 2.0284 | 3.0225 | 3.8193
846 | 0.20676 | 0.36215 | 0.46427 | 0.53459 | 1.0312 | 2.0324 | 3.0191 | 3.8212
848 | 0.2043 | 0.36247 | 0.46309 | 0.53168 | 1.0274 | 2.0301 | 3.0165 | 3.8143
850 | 0.2077 | 0.35689 | 0.45661 | 0.532 | 1.0257 | 2.0286 | 3.0193 | 3.8222
852 | 0.21348 | 0.36325 | 0.461 | 0.53045 | 1.0278 | 2.0325 | 3.0139 | 3.8237
854 | 0.21137 | 0.36436 | 0.46136 | 0.5369 | 1.0456 | 2.0284 | 3.0047 | 3.8228
856 | 0.2098 | 0.36159 | 0.45714 | 0.53235 | 1.0456 | 2.0204 | 3.0067 | 3.8182
858 | 0.21623 | 0.37034 | 0.46225 | 0.53294 | 1.0456 | 2.0233 | 3.0084 | 3.8166
860 | 0.21983 | 0.37167 | 0.46647 | 0.53451 | 1.0437 | 2.0262 | 3.0034 | 3.8122
862 | 0.21711 | 0.37338 | 0.46534 | 0.53919 | 1.0404 | 2.0222 | 3.0002 | 3.8046
864 | 0.20765 | 0.369 | 0.45996 | 0.53275 | 1.0449 | 2.0201 | 3.0013 | 3.8105
866 | 0.21787 | 0.37367 | 0.46571 | 0.53449 | 1.0383 | 2.0222 | 2.9979 | 3.8086
868 | 0.20994 | 0.37119 | 0.46596 | 0.52979 | 1.0401 | 2.0198 | 2.9891 | 3.8035
870 | 0.2098 | 0.37128 | 0.46578 | 0.53031 | 1.039 | 2.0119 | 2.9923 | 3.8069
872 | 0.21758 | 0.37723 | 0.46996 | 0.52988 | 1.0333 | 2.0164 | 2.9946 | 3.8117
874 | 0.21018 | 0.3724 | 0.467 | 0.53659 | 1.0381 | 2.0198 | 2.9885 | 3.7731
876 | 0.20282 | 0.3651 | 0.45983 | 0.53105 | 1.0381 | 2.0149 | 2.9873 | 3.768
878 | 0.20792 | 0.36912 | 0.46464 | 0.52827 | 1.0339 | 2.0148 | 2.9829 | 3.7727
880 | 0.213 | 0.3716 | 0.46698 | 0.52619 | 1.0388 | 2.0114 | 3.0766 | 3.7651
882 | 0.20985 | 0.3692 | 0.46673 | 0.53463 | 1.0405 | 2.0375 | 3.0724 | 3.7662
884 | 0.20595 | 0.36701 | 0.46422 | 0.53418 | 1.0404 | 2.0349 | 3.0692 | 3.7649
886 | 0.20676 | 0.37077 | 0.46739 | 0.53007 | 1.0327 | 2.0349 | 3.0671 | 3.7593
888 | 0.2043 | 0.36737 | 0.46531 | 0.53485 | 1.0372 | 2.0467 | 3.0785 | 3.7624
890 | 0.19742 | 0.35903 | 0.45889 | 0.53356 | 1.0339 | 2.0399 | 3.0702 | 3.7624
892 | 0.20207 | 0.3663 | 0.46295 | 0.52788 | 1.0327 | 2.0437 | 3.0735 | 3.7567
894 | 0.20708 | 0.37032 | 0.46928 | 0.53182 | 1.1054 | 2.0462 | 3.074 | 3.7608
896 | 0.20194 | 0.36296 | 0.46589 | 0.53343 | 1.1035 | 2.0472 | 3.0744 | 3.7621
898 | 0.19775 | 0.36433 | 0.46555 | 0.53145 | 1.0987 | 2.0488 | 3.0754 | 3.7618
900 | 0.20044 | 0.36085 | 0.46247 | 0.53036 | 1.0843 | 2.0402 | 3.0657 | 3.7537
902 | 0.20857 | 0.37163 | 0.47455 | 0.53317 | 1.0775 | 2.0379 | 3.0622 | 3.7565
904 | 0.21388 | 0.37508 | 0.4781 | 0.55444 | 1.077 | 2.0407 | 3.0641 | 3.7536
906 | 0.20934 | 0.36986 | 0.47217 | 0.54813 | 1.0684 | 2.036 | 3.0581 | 3.7507
908 | 0.20884 | 0.37083 | 0.47212 | 0.54689 | 1.0652 | 2.0363 | 3.0573 | 3.754
910 | 0.21311 | 0.37369 | 0.47621 | 0.55142 | 1.0683 | 2.0408 | 3.0602 | 3.7489
912 | 0.20968 | 0.37465 | 0.47788 | 0.55047 | 1.0659 | 2.0407 | 3.0593 | 3.7397
914 | 0.20262 | 0.37111 | 0.4708 | 0.54557 | 1.0574 | 2.0334 | 3.0513 | 3.7418
916 | 0.20795 | 0.37526 | 0.47737 | 0.55191 | 1.0628 | 2.0404 | 3.0569 | 3.7442
918 | 0.20142 | 0.37012 | 0.47355 | 0.54878 | 1.0558 | 2.036 | 3.0516 | 3.7392
920 | 0.20671 | 0.37502 | 0.47794 | 0.55147 | 1.056 | 2.0394 | 3.0541 | 3.7361
922 | 0.20588 | 0.3703 | 0.47544 | 0.54844 | 1.0523 | 2.0383 | 3.052 | 3.7375
924 | 0.20049 | 0.36572 | 0.47214 | 0.54571 | 1.0491 | 2.035 | 3.0472 | 3.734
926 | 0.20723 | 0.36837 | 0.47618 | 0.54932 | 1.0531 | 2.0394 | 3.0505 | 3.7252
928 | 0.20101 | 0.36158 | 0.47015 | 0.54505 | 1.0462 | 2.0342 | 3.0448 | 3.7287
930 | 0.21466 | 0.36754 | 0.47463 | 0.55205 | 1.0512 | 2.0411 | 3.0504 | 3.7316
932 | 0.21245 | 0.3672 | 0.47451 | 0.55111 | 1.05 | 2.0416 | 3.0496 | 3.726
934 | 0.21189 | 0.36592 | 0.47135 | 0.54951 | 1.0471 | 2.0398 | 3.0469 | 3.7245
936 | 0.21276 | 0.36269 | 0.46878 | 0.54728 | 1.0456 | 2.0379 | 3.0439 | 3.7203
938 | 0.21277 | 0.35919 | 0.46871 | 0.54407 | 1.0437 | 2.0364 | 3.0414 | 3.7731
940 | 0.20804 | 0.35699 | 0.46164 | 0.53986 | 1.0404 | 2.0329 | 3.0368 | 3.768
942 | 0.21752 | 0.36163 | 0.46698 | 0.54495 | 1.0449 | 2.0376 | 3.0406 | 3.7727
944 | 0.20761 | 0.35968 | 0.46084 | 0.53752 | 1.0383 | 2.0313 | 3.0332 | 3.7651
946 | 0.21472 | 0.36215 | 0.46427 | 0.53896 | 1.0401 | 2.034 | 3.0348 | 3.7662
948 | 0.2136 | 0.36247 | 0.46309 | 0.53807 | 1.039 | 2.0334 | 3.0332 | 3.7649
950 | 0.2077 | 0.35689 | 0.45661 | 0.53147 | 1.0333 | 2.0281 | 3.0269 | 3.7593
952 | 0.21348 | 0.36325 | 0.461 | 0.53633 | 1.0381 | 2.0326 | 3.0299 | 3.7624
954 | 0.21137 | 0.36436 | 0.46136 | 0.53605 | 1.0381 | 2.0329 | 3.0293 | 3.7624
956 | 0.2098 | 0.36159 | 0.45714 | 0.53246 | 1.0339 | 2.0282 | 3.0236 | 3.7567
958 | 0.21623 | 0.37034 | 0.46225 | 0.53863 | 1.0388 | 2.0337 | 3.0278 | 3.7608
960 | 0.21983 | 0.37167 | 0.46647 | 0.53987 | 1.0405 | 2.0358 | 3.0289 | 3.7621
962 | 0.21711 | 0.37338 | 0.46534 | 0.54078 | 1.0404 | 2.036 | 3.028 | 3.7618
964 | 0.20765 | 0.369 | 0.45996 | 0.53067 | 1.0327 | 2.0284 | 3.0196 | 3.7537
966 | 0.21787 | 0.37367 | 0.46571 | 0.53737 | 1.0372 | 2.0324 | 3.0225 | 3.7565
968 | 0.20994 | 0.37119 | 0.46596 | 0.53347 | 1.0339 | 2.0301 | 3.0191 | 3.7536
970 | 0.2098 | 0.37128 | 0.46578 | 0.53266 | 1.0327 | 2.0286 | 3.0165 | 3.7507
972 | 0.21758 | 0.37723 | 0.46996 | 0.53742 | 1.0361 | 2.0325 | 3.0193 | 3.754
974 | 0.21018 | 0.3724 | 0.467 | 0.53341 | 1.0319 | 2.0284 | 3.0139 | 3.7489
976 | 0.20282 | 0.3651 | 0.45983 | 0.52656 | 1.0244 | 2.0204 | 3.0047 | 3.7397
978 | 0.20792 | 0.36912 | 0.46464 | 0.53085 | 1.0281 | 2.0233 | 3.0067 | 3.7418
980 | 0.213 | 0.3716 | 0.46698 | 0.53314 | 1.0312 | 2.0262 | 3.0084 | 3.7442
982 | 0.20985 | 0.3692 | 0.46673 | 0.53239 | 1.0274 | 2.0222 | 3.0034 | 3.7392
984 | 0.20595 | 0.36701 | 0.46422 | 0.53016 | 1.0257 | 2.0201 | 3.0002 | 3.7361
986 | 0.20676 | 0.37077 | 0.46739 | 0.53374 | 1.0278 | 2.0222 | 3.0013 | 3.7375
988 | 0.2043 | 0.36737 | 0.46531 | 0.53228 | 1.0257 | 2.0198 | 2.9979 | 3.734
990 | 0.19742 | 0.35903 | 0.45889 | 0.52479 | 1.0185 | 2.0119 | 2.9891 | 3.7252
992 | 0.20207 | 0.3663 | 0.46295 | 0.5309 | 1.0234 | 2.0164 | 2.9923 | 3.7287
994 | 0.20708 | 0.37032 | 0.46928 | 0.53459 | 1.0272 | 2.0198 | 2.9946 | 3.7316
996 | 0.20194 | 0.36296 | 0.46589 | 0.53168 | 1.0231 | 2.0149 | 2.9885 | 3.726
998 | 0.19775 | 0.36433 | 0.46555 | 0.532 | 1.0226 | 2.0148 | 2.9873 | 3.7245
1000 | 0.20044 | 0.36085 | 0.46247 | 0.53045 | 1.0199 | 2.0114 | 2.9829 | 3.7203
1002 | 0.20689 | 0.37022 | 0.47141 | 0.5369 | 1.027 | 2.0184 | 2.9888 | 3.7263
1004 | 0.19791 | 0.36285 | 0.46489 | 0.53235 | 1.0209 | 2.012 | 2.9814 | 3.7196
1006 | 0.19623 | 0.36204 | 0.46484 | 0.53294 | 1.0205 | 2.0115 | 2.9798 | 3.7181
1008 | 0.19926 | 0.36509 | 0.46814 | 0.53451 | 1.0222 | 2.0127 | 2.9798 | 3.718
1010 | 0.19971 | 0.36738 | 0.47024 | 0.53919 | 1.0255 | 2.0159 | 2.9819 | 3.7205
1012 | 0.19575 | 0.35963 | 0.46388 | 0.53275 | 1.0178 | 2.0083 | 2.9733 | 3.7119
1014 | 0.19286 | 0.36071 | 0.46417 | 0.53449 | 1.0183 | 2.0082 | 2.9723 | 3.7109
1016 | 0.19102 | 0.35618 | 0.4595 | 0.52979 | 1.0133 | 2.0018 | 2.9658 | 3.7049
1018 | 0.194 | 0.35719 | 0.46006 | 0.53031 | 1.0143 | 2.0017 | 2.9654 | 3.7045
1020 | 0.18975 | 0.35647 | 0.45991 | 0.52988 | 1.0131 | 1.9987 | 2.9633 | 3.7026
1022 | 0.20082 | 0.36245 | 0.46675 | 0.53659 | 1.0197 | 2.003 | 2.9685 | 3.7082
1024 | 0.1963 | 0.35851 | 0.46218 | 0.53105 | 1.014 | 1.9952 | 2.9616 | 3.7016
1026 | 0.191 | 0.35334 | 0.45836 | 0.52827 | 1.0112 | 1.9883 | 2.9568 | 3.6968
1028 | 0.18637 | 0.35262 | 0.45562 | 0.52619 | 1.007 | 1.9827 | 2.9514 | 3.6917
1030 | 0.19696 | 0.3579 | 0.46554 | 0.53463 | 1.0169 | 1.9897 | 2.9595 | 3.7002
1032 | 0.1951 | 0.3577 | 0.46464 | 0.53418 | 1.0153 | 1.9869 | 2.9571 | 3.6976
1034 | 0.1915 | 0.35247 | 0.45943 | 0.53007 | 1.0117 | 1.9809 | 2.9516 | 3.6923
1036 | 0.19375 | 0.35841 | 0.46193 | 0.53485 | 1.0149 | 1.9823 | 2.9536 | 3.6944
1038 | 0.19163 | 0.35775 | 0.46135 | 0.53356 | 1.0135 | 1.979 | 2.9507 | 3.692
1040 | 0.18593 | 0.35105 | 0.45764 | 0.52788 | 1.009 | 1.9729 | 2.9446 | 3.6861
1042 | 0.18856 | 0.35275 | 0.46063 | 0.53182 | 1.0116 | 1.9727 | 2.9453 | 3.6872
1044 | 0.19379 | 0.3576 | 0.46132 | 0.53343 | 1.013 | 1.9727 | 2.9457 | 3.6878
1046 | 0.19179 | 0.35402 | 0.45893 | 0.53145 | 1.0114 | 1.9686 | 2.9422 | 3.6843
1048 | 0.19021 | 0.35184 | 0.45824 | 0.53036 | 1.0098 | 1.9659 | 2.9396 | 3.682
1050 | 0.19475 | 0.3578 | 0.4599 | 0.53317 | 1.0131 | 1.9668 | 2.9412 | 3.6836
1052 | 0.18699 | 0.35159 | 0.45592 | 0.52892 | 1.0077 | 1.9608 | 2.9348 | 3.6775
1054 | 0.19006 | 0.34932 | 0.45747 | 0.52796 | 1.0074 | 1.9588 | 2.9329 | 3.6756
1056 | 0.19195 | 0.35173 | 0.4578 | 0.52955 | 1.0086 | 1.9588 | 2.9327 | 3.6758
1058 | 0.18932 | 0.35065 | 0.45755 | 0.52897 | 1.0076 | 1.9572 | 2.9308 | 3.6741
1060 | 0.18994 | 0.35266 | 0.45807 | 0.53095 | 1.0091 | 1.957 | 2.9303 | 3.674
1062 | 0.18833 | 0.34868 | 0.45561 | 0.52613 | 1.0058 | 1.9527 | 2.9255 | 3.6695
1064 | 0.19313 | 0.35202 | 0.45819 | 0.52802 | 1.0087 | 1.9539 | 2.9268 | 3.671
1066 | 0.18805 | 0.34706 | 0.45287 | 0.52465 | 1.0032 | 1.9478 | 2.9201 | 3.6643
1068 | 0.18907 | 0.3494 | 0.45549 | 0.52791 | 1.0062 | 1.9499 | 2.9217 | 3.6663
1070 | 0.19034 | 0.34472 | 0.45422 | 0.52735 | 1.0045 | 1.9473 | 2.9191 | 3.6636
1072 | 0.18419 | 0.34264 | 0.45032 | 0.52191 | 1.0007 | 1.942 | 2.9134 | 3.6582
1074 | 0.19123 | 0.34949 | 0.45561 | 0.52615 | 1.0057 | 1.9457 | 2.9172 | 3.6622
1076 | 0.18983 | 0.35103 | 0.45683 | 0.52818 | 1.0051 | 1.9445 | 2.9158 | 3.661
1078 | 0.18657 | 0.34292 | 0.44959 | 0.52232 | 0.99995 | 1.9376 | 2.9088 | 3.6545
1080 | 0.18753 | 0.34565 | 0.45167 | 0.52573 | 1.0022 | 1.9385 | 2.9098 | 3.6555
1082 | 0.19307 | 0.34629 | 0.45546 | 0.5287 | 1.0041 | 1.9392 | 2.9106 | 3.6566
1084 | 0.19258 | 0.35073 | 0.45559 | 0.52716 | 1.0041 | 1.9375 | 2.9091 | 3.6554
1086 | 0.18854 | 0.34475 | 0.4537 | 0.52734 | 1.0023 | 1.9342 | 2.9063 | 3.6528
1088 | 0.19131 | 0.34579 | 0.45448 | 0.5253 | 1.0022 | 1.9317 | 2.9042 | 3.6509
1090 | 0.19191 | 0.34793 | 0.45598 | 0.52649 | 1.0028 | 1.9301 | 2.9033 | 3.65
1092 | 0.18675 | 0.34178 | 0.44902 | 0.52386 | 0.99758 | 1.9231 | 2.8967 | 3.6438
1094 | 0.18876 | 0.34362 | 0.4522 | 0.52284 | 0.99843 | 1.9224 | 2.8961 | 3.6431
1096 | 0.18571 | 0.33996 | 0.4493 | 0.522 | 0.99451 | 1.9173 | 2.8915 | 3.6388
1098 | 0.18732 | 0.34364 | 0.45097 | 0.52416 | 0.99693 | 1.9189 | 2.8931 | 3.6407
1100 | 0.18672 | 0.34206 | 0.45025 | 0.52341 | 0.99626 | 1.9183 | 2.8915 | 3.639