## Sheet1
Wavelength | Ts | Tp | Tavg | Rs | Rp | Ravg
(nm) | (%) | (%) | (%) | (%) | (%) | (%)
700 | 32.53243 | 30.05769 | 35.00716 | 60.85698 | 63.91615 | 57.79779
701 | 32.53388 | 30.08197 | 34.98579 | 60.85989 | 63.86778 | 57.85199
702 | 32.55597 | 30.11808 | 34.99386 | 60.83817 | 63.80862 | 57.86772
703 | 32.55287 | 30.1306 | 34.97514 | 60.82526 | 63.75874 | 57.89178 | Non-Polarized Beamsplitter Cube R:T=70:30, N-BK7, B Coating: 700 nm-1100 nm This file indicates a typical data and there may be differences between product batches. If you have any questions, please contact LBTEK Technical Support. To quote this data, please indicate that the data source is from LBTEK.
704 | 32.5625 | 30.17621 | 34.9488 | 60.85082 | 63.77575 | 57.92589
705 | 32.55768 | 30.19324 | 34.92212 | 60.79587 | 63.67421 | 57.91754
706 | 32.55709 | 30.21789 | 34.89629 | 60.81579 | 63.69757 | 57.93396
707 | 32.57799 | 30.24054 | 34.91544 | 60.82199 | 63.6596 | 57.98438
708 | 32.57988 | 30.26839 | 34.89137 | 60.8055 | 63.63932 | 57.97168
709 | 32.59409 | 30.32155 | 34.86664 | 60.81547 | 63.63197 | 57.99898
710 | 32.59101 | 30.32582 | 34.85621 | 60.79914 | 63.55355 | 58.04473
711 | 32.58704 | 30.35497 | 34.81912 | 60.79358 | 63.53667 | 58.05048
712 | 32.59953 | 30.38851 | 34.81054 | 60.79017 | 63.52218 | 58.05817 | LBTEK Mall：www.lbtek.com Tel：0731-84165699 LBTEK Technical Support E-mail：service@lbtek.com
713 | 32.62614 | 30.44404 | 34.80825 | 60.83249 | 63.55727 | 58.10772
714 | 32.61334 | 30.43178 | 34.7949 | 60.77487 | 63.44144 | 58.10829
715 | 32.61291 | 30.44829 | 34.77752 | 60.80238 | 63.44497 | 58.15979
716 | 32.61758 | 30.47656 | 34.7586 | 60.8034 | 63.43511 | 58.17169
717 | 32.6105 | 30.4904 | 34.73059 | 60.78703 | 63.40179 | 58.17228
718 | 32.63756 | 30.55255 | 34.72258 | 60.8099 | 63.40464 | 58.21515
719 | 32.63071 | 30.55822 | 34.7032 | 60.78856 | 63.34742 | 58.2297
720 | 32.63246 | 30.58058 | 34.68434 | 60.78764 | 63.33291 | 58.24236
721 | 32.63457 | 30.60447 | 34.66467 | 60.78372 | 63.29466 | 58.27279
722 | 32.65829 | 30.64738 | 34.6692 | 60.76966 | 63.2628 | 58.27651
723 | 32.6608 | 30.66609 | 34.65552 | 60.78401 | 63.23976 | 58.32825
724 | 32.6547 | 30.68506 | 34.62435 | 60.766 | 63.18942 | 58.34257
725 | 32.66175 | 30.73609 | 34.5874 | 60.77692 | 63.19391 | 58.35993
726 | 32.66764 | 30.7495 | 34.58577 | 60.74654 | 63.11991 | 58.37317
727 | 32.69515 | 30.78925 | 34.60104 | 60.77015 | 63.11293 | 58.42737
728 | 32.69565 | 30.82874 | 34.56257 | 60.74583 | 63.07209 | 58.41956
729 | 32.69549 | 30.84953 | 34.54145 | 60.73648 | 63.02625 | 58.4467
730 | 32.71984 | 30.88611 | 34.55361 | 60.7373 | 63.00852 | 58.46609
731 | 32.71833 | 30.90953 | 34.52712 | 60.73408 | 62.97936 | 58.48881
732 | 32.72123 | 30.94719 | 34.49528 | 60.70676 | 62.92258 | 58.49094
733 | 32.72392 | 30.96489 | 34.48296 | 60.68725 | 62.87673 | 58.49776
734 | 32.73874 | 30.9996 | 34.47787 | 60.69969 | 62.85342 | 58.54596
735 | 32.7584 | 31.05168 | 34.46512 | 60.70149 | 62.84394 | 58.55903
736 | 32.75343 | 31.06067 | 34.44619 | 60.67916 | 62.76616 | 58.59216
737 | 32.76573 | 31.09328 | 34.43819 | 60.66683 | 62.73571 | 58.59796
738 | 32.76725 | 31.12395 | 34.41054 | 60.66637 | 62.71522 | 58.61752
739 | 32.78446 | 31.15066 | 34.41826 | 60.66521 | 62.67962 | 58.65081
740 | 32.79019 | 31.18259 | 34.39778 | 60.63921 | 62.62805 | 58.65037
741 | 32.78161 | 31.20763 | 34.35558 | 60.6461 | 62.61964 | 58.67256
742 | 32.78499 | 31.22961 | 34.34037 | 60.62396 | 62.54904 | 58.69887
743 | 32.78605 | 31.23215 | 34.33988 | 60.63454 | 62.54358 | 58.7255
744 | 32.77648 | 31.24863 | 34.30432 | 60.59479 | 62.46402 | 58.72557
745 | 32.78044 | 31.2706 | 34.29027 | 60.60783 | 62.47024 | 58.74542
746 | 32.7857 | 31.3124 | 34.25901 | 60.60082 | 62.44662 | 58.75502
747 | 32.79489 | 31.32617 | 34.26361 | 60.59078 | 62.39866 | 58.78291
748 | 32.79249 | 31.34496 | 34.24002 | 60.58563 | 62.3749 | 58.79635
749 | 32.78947 | 31.35123 | 34.2277 | 60.55573 | 62.28428 | 58.82717
750 | 32.79883 | 31.40563 | 34.19202 | 60.55471 | 62.28537 | 58.82404
751 | 32.79908 | 31.42056 | 34.17761 | 60.54332 | 62.25409 | 58.83254
752 | 32.78467 | 31.41922 | 34.15012 | 60.54234 | 62.22058 | 58.8641
753 | 32.80202 | 31.47086 | 34.13318 | 60.5384 | 62.23274 | 58.84405
754 | 32.77638 | 31.44612 | 34.10664 | 60.51123 | 62.16316 | 58.85931
755 | 32.77336 | 31.46439 | 34.08233 | 60.483 | 62.09548 | 58.87051
756 | 32.79677 | 31.52573 | 34.06781 | 60.47022 | 62.04272 | 58.89772
757 | 32.78341 | 31.51721 | 34.04961 | 60.44678 | 61.9945 | 58.89905
758 | 32.77887 | 31.53779 | 34.01995 | 60.42704 | 61.93929 | 58.91479
759 | 32.8052 | 31.59616 | 34.01423 | 60.42111 | 61.90966 | 58.93255
760 | 32.80604 | 31.61353 | 33.99855 | 60.4184 | 61.88924 | 58.94747
761 | 32.81871 | 31.66605 | 33.97137 | 60.40908 | 61.86006 | 58.95809
762 | 32.79912 | 31.66681 | 33.93143 | 60.3854 | 61.80928 | 58.96153
763 | 32.78972 | 31.65913 | 33.92032 | 60.35235 | 61.7415 | 58.9632
764 | 32.79784 | 31.71547 | 33.8802 | 60.33653 | 61.71085 | 58.96218
765 | 32.81595 | 31.75662 | 33.87527 | 60.32922 | 61.66008 | 58.99837
766 | 32.80436 | 31.76694 | 33.84178 | 60.28831 | 61.571 | 59.00562
767 | 32.80617 | 31.7922 | 33.82014 | 60.29755 | 61.59126 | 59.00385
768 | 32.79471 | 31.79788 | 33.79154 | 60.24609 | 61.49149 | 59.0007
769 | 32.79605 | 31.83057 | 33.76153 | 60.21285 | 61.40773 | 59.01797
770 | 32.79772 | 31.83765 | 33.75778 | 60.23033 | 61.3971 | 59.06355
771 | 32.78025 | 31.83714 | 33.72335 | 60.1995 | 61.35506 | 59.04395
772 | 32.78339 | 31.8672 | 33.69959 | 60.17013 | 61.28585 | 59.05442
773 | 32.77341 | 31.88271 | 33.6641 | 60.13552 | 61.24255 | 59.02849
774 | 32.7781 | 31.90095 | 33.65525 | 60.12015 | 61.18644 | 59.05385
775 | 32.76575 | 31.92058 | 33.61093 | 60.10056 | 61.13363 | 59.0675
776 | 32.77324 | 31.94119 | 33.60529 | 60.10574 | 61.16421 | 59.04727
777 | 32.76573 | 31.97331 | 33.55815 | 60.08425 | 61.11135 | 59.05716
778 | 32.74873 | 31.95662 | 33.54083 | 60.03614 | 60.99886 | 59.07342
779 | 32.73982 | 31.96721 | 33.51243 | 60.01582 | 60.97402 | 59.05762
780 | 32.73533 | 31.98137 | 33.48928 | 59.992 | 60.90304 | 59.08097
781 | 32.72874 | 32.00026 | 33.45722 | 60.00189 | 60.91611 | 59.08767
782 | 32.7204 | 32.00856 | 33.43225 | 59.95496 | 60.83378 | 59.07613
783 | 32.70136 | 32.00724 | 33.39548 | 59.94247 | 60.8149 | 59.07
784 | 32.70146 | 32.027 | 33.37591 | 59.93751 | 60.7695 | 59.10542
785 | 32.69982 | 32.03297 | 33.36666 | 59.91513 | 60.72391 | 59.10636
786 | 32.68087 | 32.03934 | 33.32241 | 59.88815 | 60.67816 | 59.09815
787 | 32.66518 | 32.02346 | 33.3069 | 59.85475 | 60.60409 | 59.10542
788 | 32.6841 | 32.0881 | 33.2801 | 59.86061 | 60.57818 | 59.14305
789 | 32.65482 | 32.06948 | 33.24015 | 59.80859 | 60.52206 | 59.09512
790 | 32.64506 | 32.07541 | 33.21471 | 59.7809 | 60.43592 | 59.12592
791 | 32.6296 | 32.07954 | 33.17967 | 59.76458 | 60.4218 | 59.10736
792 | 32.63303 | 32.10775 | 33.1583 | 59.78406 | 60.4054 | 59.16273
793 | 32.60847 | 32.10339 | 33.11355 | 59.7503 | 60.37573 | 59.12487
794 | 32.62842 | 32.14436 | 33.11248 | 59.72517 | 60.29062 | 59.15972
795 | 32.6121 | 32.14328 | 33.08093 | 59.68137 | 60.21305 | 59.14968
796 | 32.61248 | 32.16961 | 33.05535 | 59.6768 | 60.21141 | 59.14218
797 | 32.6059 | 32.18496 | 33.02683 | 59.65901 | 60.16112 | 59.15691
798 | 32.58839 | 32.17732 | 32.99946 | 59.6339 | 60.09916 | 59.16864
799 | 32.6005 | 32.22111 | 32.9799 | 59.61515 | 60.07489 | 59.15541
800 | 32.5859 | 32.21916 | 32.95264 | 59.59479 | 60.01807 | 59.17152
801 | 32.59017 | 32.24072 | 32.93962 | 59.56269 | 59.96452 | 59.16087
802 | 32.57131 | 32.23275 | 32.90987 | 59.54114 | 59.91001 | 59.17227
803 | 32.55201 | 32.25757 | 32.84646 | 59.51705 | 59.86255 | 59.17156
804 | 32.53842 | 32.24789 | 32.82895 | 59.50069 | 59.81453 | 59.18686
805 | 32.5362 | 32.26348 | 32.80893 | 59.46747 | 59.73731 | 59.19763
806 | 32.54198 | 32.29748 | 32.78649 | 59.48002 | 59.76192 | 59.19813
807 | 32.51275 | 32.27654 | 32.74896 | 59.4485 | 59.67886 | 59.21815
808 | 32.52348 | 32.31875 | 32.72821 | 59.42022 | 59.6534 | 59.18705
809 | 32.53726 | 32.36343 | 32.71108 | 59.43474 | 59.61656 | 59.25292
810 | 32.48728 | 32.31254 | 32.66202 | 59.40613 | 59.58816 | 59.2241
811 | 32.49067 | 32.34 | 32.6413 | 59.36279 | 59.50928 | 59.21631
812 | 32.4888 | 32.35632 | 32.62129 | 59.3678 | 59.47425 | 59.26135
813 | 32.46477 | 32.35088 | 32.57865 | 59.34982 | 59.44132 | 59.25832
814 | 32.47865 | 32.3895 | 32.56781 | 59.36659 | 59.44304 | 59.29013
815 | 32.45151 | 32.38642 | 32.51659 | 59.31387 | 59.36797 | 59.25977
816 | 32.45585 | 32.40468 | 32.50703 | 59.29784 | 59.32553 | 59.27015
817 | 32.42652 | 32.3836 | 32.46944 | 59.27794 | 59.27244 | 59.28344
818 | 32.42371 | 32.40104 | 32.44638 | 59.27698 | 59.23384 | 59.32012
819 | 32.42342 | 32.41642 | 32.43042 | 59.26074 | 59.22955 | 59.29193
820 | 32.39647 | 32.39061 | 32.40233 | 59.24761 | 59.16441 | 59.3308
821 | 32.40094 | 32.41864 | 32.38323 | 59.23272 | 59.12547 | 59.33998
822 | 32.38142 | 32.40814 | 32.35471 | 59.24408 | 59.12007 | 59.36809
823 | 32.38667 | 32.4511 | 32.32223 | 59.21483 | 59.09355 | 59.33611
824 | 32.37151 | 32.44059 | 32.30243 | 59.22178 | 59.06726 | 59.37631
825 | 32.35716 | 32.44274 | 32.27158 | 59.22292 | 59.04122 | 59.40462
826 | 32.34622 | 32.46121 | 32.23124 | 59.18803 | 58.98715 | 59.38891
827 | 32.33657 | 32.46185 | 32.21129 | 59.17176 | 58.94973 | 59.3938
828 | 32.33198 | 32.46619 | 32.19778 | 59.20069 | 58.92217 | 59.47921
829 | 32.31846 | 32.46148 | 32.17545 | 59.17297 | 58.91188 | 59.43405
830 | 32.32868 | 32.50094 | 32.15643 | 59.17307 | 58.8819 | 59.46423
831 | 32.32305 | 32.51164 | 32.13447 | 59.1547 | 58.85139 | 59.45801
832 | 32.32558 | 32.52248 | 32.12869 | 59.18894 | 58.85513 | 59.52275
833 | 32.27764 | 32.49968 | 32.0556 | 59.15195 | 58.78716 | 59.51673
834 | 32.27719 | 32.53426 | 32.02011 | 59.15245 | 58.78452 | 59.52039
835 | 32.27464 | 32.52089 | 32.0284 | 59.14657 | 58.74973 | 59.54341
836 | 32.25878 | 32.52965 | 31.98792 | 59.1317 | 58.73013 | 59.53319
837 | 32.26296 | 32.54305 | 31.98286 | 59.12837 | 58.67014 | 59.58661
838 | 32.25331 | 32.54753 | 31.9591 | 59.11837 | 58.6529 | 59.58384
839 | 32.2413 | 32.5578 | 31.9248 | 59.11118 | 58.60802 | 59.61434
840 | 32.25268 | 32.56924 | 31.93611 | 59.14414 | 58.6371 | 59.65119
841 | 32.22971 | 32.57288 | 31.88654 | 59.09669 | 58.55212 | 59.64126
842 | 32.24323 | 32.6088 | 31.87767 | 59.10824 | 58.53812 | 59.67836
843 | 32.20257 | 32.57473 | 31.83041 | 59.10538 | 58.53005 | 59.68071
844 | 32.20055 | 32.60606 | 31.79504 | 59.10613 | 58.51245 | 59.69982
845 | 32.20111 | 32.59636 | 31.80585 | 59.08286 | 58.45611 | 59.70962
846 | 32.2001 | 32.63769 | 31.76251 | 59.0793 | 58.43314 | 59.72546
847 | 32.17516 | 32.61549 | 31.73483 | 59.07959 | 58.42694 | 59.73223
848 | 32.19194 | 32.64431 | 31.73958 | 59.09746 | 58.41252 | 59.7824
849 | 32.15606 | 32.61528 | 31.69684 | 59.10825 | 58.3995 | 59.81701
850 | 32.12585 | 32.60556 | 31.64615 | 59.08524 | 58.35883 | 59.81165
851 | 32.14293 | 32.64363 | 31.64223 | 59.1093 | 58.36526 | 59.85334
852 | 32.13258 | 32.63219 | 31.63297 | 59.10967 | 58.34096 | 59.87838
853 | 32.1387 | 32.6533 | 31.6241 | 59.0976 | 58.30177 | 59.89343
854 | 32.11802 | 32.66776 | 31.56829 | 59.09044 | 58.26345 | 59.91744
855 | 32.1164 | 32.67983 | 31.55298 | 59.11286 | 58.27511 | 59.95062
856 | 32.1091 | 32.68226 | 31.53594 | 59.11086 | 58.2554 | 59.96632
857 | 32.09775 | 32.68532 | 31.51017 | 59.1171 | 58.26906 | 59.96515
858 | 32.0844 | 32.70127 | 31.46753 | 59.12564 | 58.22842 | 60.02285
859 | 32.0683 | 32.67654 | 31.46005 | 59.13207 | 58.21556 | 60.04859
860 | 32.07206 | 32.69485 | 31.44928 | 59.11962 | 58.1654 | 60.07384
861 | 32.05582 | 32.7085 | 31.40313 | 59.1296 | 58.17016 | 60.08904
862 | 32.05067 | 32.71763 | 31.3837 | 59.15073 | 58.18018 | 60.1212
863 | 32.0342 | 32.69857 | 31.36983 | 59.12822 | 58.13458 | 60.12186
864 | 32.01998 | 32.6965 | 31.34345 | 59.15474 | 58.14187 | 60.16762
865 | 32.00924 | 32.69857 | 31.31991 | 59.15635 | 58.11424 | 60.19846
866 | 31.99331 | 32.69501 | 31.29161 | 59.18728 | 58.14679 | 60.22776
867 | 32.00139 | 32.70501 | 31.29777 | 59.16413 | 58.05685 | 60.27141
868 | 31.97373 | 32.68471 | 31.26274 | 59.17267 | 58.06319 | 60.28214
869 | 31.97553 | 32.71676 | 31.23429 | 59.18417 | 58.08244 | 60.2859
870 | 31.97953 | 32.72586 | 31.23321 | 59.21502 | 58.07649 | 60.35356
871 | 31.95053 | 32.71396 | 31.1871 | 59.19197 | 58.04302 | 60.34092
872 | 31.93282 | 32.70257 | 31.16308 | 59.20739 | 58.04634 | 60.36845
873 | 31.93748 | 32.73675 | 31.13822 | 59.22613 | 58.05472 | 60.39753
874 | 31.91162 | 32.71776 | 31.10551 | 59.23195 | 58.02937 | 60.43453
875 | 31.90618 | 32.73082 | 31.08154 | 59.22046 | 57.97976 | 60.46117
876 | 31.88141 | 32.6987 | 31.06412 | 59.25816 | 58.0312 | 60.48512
877 | 31.88056 | 32.70146 | 31.05965 | 59.25822 | 57.97894 | 60.5375
878 | 31.88311 | 32.71986 | 31.04636 | 59.26232 | 57.98288 | 60.54176
879 | 31.86632 | 32.72969 | 31.00294 | 59.28886 | 57.99021 | 60.5875
880 | 31.85325 | 32.71775 | 30.98875 | 59.28612 | 57.9784 | 60.59384
881 | 31.85671 | 32.74228 | 30.97114 | 59.32485 | 57.99857 | 60.65113
882 | 31.86003 | 32.76025 | 30.9598 | 59.3398 | 57.99967 | 60.67992
883 | 31.82178 | 32.72185 | 30.92171 | 59.31248 | 57.94643 | 60.67853
884 | 31.79198 | 32.68652 | 30.89744 | 59.35533 | 57.97551 | 60.73516
885 | 31.78687 | 32.70944 | 30.8643 | 59.35424 | 57.96471 | 60.74378
886 | 31.78431 | 32.71328 | 30.85534 | 59.37268 | 57.94783 | 60.79752
887 | 31.76297 | 32.69732 | 30.82862 | 59.39867 | 57.97191 | 60.82544
888 | 31.75709 | 32.69893 | 30.81525 | 59.39825 | 57.94599 | 60.85051
889 | 31.74714 | 32.70397 | 30.79032 | 59.39466 | 57.89988 | 60.88943
890 | 31.73745 | 32.70886 | 30.76605 | 59.42545 | 57.95678 | 60.89412
891 | 31.72638 | 32.70046 | 30.7523 | 59.41888 | 57.89159 | 60.94616
892 | 31.68924 | 32.66869 | 30.7098 | 59.44194 | 57.93431 | 60.94956
893 | 31.69021 | 32.69041 | 30.69001 | 59.47301 | 57.93084 | 61.01518
894 | 31.69653 | 32.71781 | 30.67525 | 59.48839 | 57.95005 | 61.02673
895 | 31.67774 | 32.70488 | 30.6506 | 59.50387 | 57.93391 | 61.07383
896 | 31.64166 | 32.66213 | 30.62119 | 59.49555 | 57.90953 | 61.08157
897 | 31.63003 | 32.66181 | 30.59824 | 59.51296 | 57.92104 | 61.10488
898 | 31.62013 | 32.66968 | 30.57058 | 59.53079 | 57.90533 | 61.15626
899 | 31.59666 | 32.65003 | 30.54328 | 59.53871 | 57.90688 | 61.17054
900 | 31.5799 | 32.64365 | 30.51614 | 59.55086 | 57.88464 | 61.21709
901 | 31.55293 | 32.6272 | 30.47866 | 59.53334 | 57.85683 | 61.20986
902 | 31.54018 | 32.61889 | 30.46148 | 59.5778 | 57.90738 | 61.24822
903 | 31.53819 | 32.61221 | 30.46416 | 59.58699 | 57.88863 | 61.28535
904 | 31.52483 | 32.6199 | 30.42976 | 59.6006 | 57.87512 | 61.32607
905 | 31.49858 | 32.6117 | 30.38546 | 59.60761 | 57.87232 | 61.3429
906 | 31.48007 | 32.58886 | 30.37128 | 59.64084 | 57.90855 | 61.37312
907 | 31.46958 | 32.5894 | 30.34976 | 59.64327 | 57.88134 | 61.4052
908 | 31.45493 | 32.59609 | 30.31377 | 59.65231 | 57.86809 | 61.43652
909 | 31.43567 | 32.57586 | 30.29549 | 59.66887 | 57.89222 | 61.44553
910 | 31.41019 | 32.55812 | 30.26227 | 59.68773 | 57.90562 | 61.46983
911 | 31.38692 | 32.53117 | 30.24267 | 59.72354 | 57.89493 | 61.55215
912 | 31.39313 | 32.5654 | 30.22086 | 59.6954 | 57.86915 | 61.52166
913 | 31.36985 | 32.53738 | 30.20236 | 59.7297 | 57.90786 | 61.55155
914 | 31.33574 | 32.51271 | 30.15876 | 59.72791 | 57.8671 | 61.58873
915 | 31.33195 | 32.53039 | 30.13352 | 59.75231 | 57.89758 | 61.60705
916 | 31.31792 | 32.52258 | 30.11325 | 59.75737 | 57.88684 | 61.6279
917 | 31.29902 | 32.50198 | 30.09606 | 59.79441 | 57.88851 | 61.70031
918 | 31.28081 | 32.48764 | 30.07399 | 59.80863 | 57.90518 | 61.71208
919 | 31.24711 | 32.44504 | 30.04918 | 59.8023 | 57.89649 | 61.70811
920 | 31.23449 | 32.44749 | 30.0215 | 59.83441 | 57.89437 | 61.77446
921 | 31.19934 | 32.42785 | 29.97083 | 59.83233 | 57.90127 | 61.76338
922 | 31.18923 | 32.42277 | 29.9557 | 59.8481 | 57.89229 | 61.80392
923 | 31.15601 | 32.38509 | 29.92693 | 59.84979 | 57.87744 | 61.82213
924 | 31.14088 | 32.38363 | 29.89813 | 59.89087 | 57.92125 | 61.8605
925 | 31.11624 | 32.38417 | 29.84831 | 59.89358 | 57.91004 | 61.87712
926 | 31.09867 | 32.35015 | 29.84719 | 59.91795 | 57.92372 | 61.91217
927 | 31.09437 | 32.37084 | 29.8179 | 59.93159 | 57.94233 | 61.92085
928 | 31.06688 | 32.33312 | 29.80064 | 59.92529 | 57.91258 | 61.938
929 | 31.02726 | 32.28865 | 29.76587 | 59.9589 | 57.92137 | 61.99643
930 | 31.00289 | 32.27084 | 29.73494 | 59.95848 | 57.90805 | 62.00891
931 | 30.99799 | 32.26962 | 29.72636 | 59.99961 | 57.9355 | 62.06371
932 | 30.96964 | 32.24418 | 29.69509 | 60.02817 | 57.96249 | 62.09385
933 | 30.93842 | 32.23485 | 29.642 | 60.02088 | 57.94419 | 62.09756
934 | 30.9053 | 32.19329 | 29.61731 | 60.04575 | 57.95745 | 62.13405
935 | 30.90685 | 32.19476 | 29.61893 | 60.05768 | 57.94751 | 62.16785
936 | 30.87124 | 32.19184 | 29.55065 | 60.07581 | 57.98907 | 62.16254
937 | 30.85575 | 32.17621 | 29.53529 | 60.07171 | 57.95384 | 62.18958
938 | 30.80224 | 32.09637 | 29.50811 | 60.11031 | 58.00949 | 62.21113
939 | 30.79521 | 32.10575 | 29.48467 | 60.09801 | 57.959 | 62.23703
940 | 30.74835 | 32.05225 | 29.44445 | 60.13398 | 57.99587 | 62.27201
941 | 30.73009 | 32.04597 | 29.4142 | 60.14429 | 57.98901 | 62.29956
942 | 30.69018 | 31.99803 | 29.38233 | 60.16201 | 57.99343 | 62.33059
943 | 30.68434 | 32.01093 | 29.35776 | 60.14568 | 57.97057 | 62.32079
944 | 30.65289 | 31.98237 | 29.32341 | 60.19736 | 58.04293 | 62.3518
945 | 30.63759 | 31.97493 | 29.30026 | 60.21697 | 58.0506 | 62.38334
946 | 30.57797 | 31.90057 | 29.25536 | 60.21144 | 58.02892 | 62.39397
947 | 30.56367 | 31.89125 | 29.23609 | 60.22742 | 58.02116 | 62.43368
948 | 30.51522 | 31.84513 | 29.18531 | 60.22182 | 58.01224 | 62.4314
949 | 30.4947 | 31.82382 | 29.16559 | 60.23114 | 58.00801 | 62.45427
950 | 30.47664 | 31.82124 | 29.13204 | 60.26783 | 58.07436 | 62.46129
951 | 30.4472 | 31.78304 | 29.11136 | 60.28336 | 58.05791 | 62.50882
952 | 30.40974 | 31.74783 | 29.07164 | 60.28414 | 58.05791 | 62.51036
953 | 30.37182 | 31.71836 | 29.02528 | 60.27356 | 58.00795 | 62.53917
954 | 30.36064 | 31.72568 | 28.99559 | 60.29683 | 58.05897 | 62.5347
955 | 30.32209 | 31.66365 | 28.98053 | 60.30979 | 58.06131 | 62.55827
956 | 30.2881 | 31.65104 | 28.92516 | 60.34406 | 58.09738 | 62.59074
957 | 30.26602 | 31.62208 | 28.90996 | 60.33146 | 58.06021 | 62.60271
958 | 30.23246 | 31.58668 | 28.87823 | 60.34422 | 58.04825 | 62.64018
959 | 30.19877 | 31.56174 | 28.8358 | 60.37809 | 58.09842 | 62.65776
960 | 30.16139 | 31.53061 | 28.79217 | 60.39053 | 58.09605 | 62.68502
961 | 30.14782 | 31.52273 | 28.77292 | 60.41123 | 58.11363 | 62.70882
962 | 30.1039 | 31.46561 | 28.74218 | 60.41404 | 58.09562 | 62.73247
963 | 30.08718 | 31.44975 | 28.72461 | 60.4326 | 58.1114 | 62.75381
964 | 30.04933 | 31.41311 | 28.68555 | 60.45748 | 58.13957 | 62.77539
965 | 30.01992 | 31.38012 | 28.65971 | 60.47672 | 58.11911 | 62.83433
966 | 29.96881 | 31.32807 | 28.60955 | 60.50522 | 58.17177 | 62.83866
967 | 29.97307 | 31.34912 | 28.59702 | 60.52867 | 58.1892 | 62.86813
968 | 29.93787 | 31.31861 | 28.55714 | 60.52857 | 58.1653 | 62.89185
969 | 29.91092 | 31.29566 | 28.52622 | 60.54831 | 58.18671 | 62.90991
970 | 29.89505 | 31.28369 | 28.50641 | 60.59005 | 58.22511 | 62.95498
971 | 29.86281 | 31.26176 | 28.46386 | 60.59854 | 58.24013 | 62.95696
972 | 29.81341 | 31.1908 | 28.43602 | 60.63396 | 58.26258 | 63.00535
973 | 29.78834 | 31.16177 | 28.41489 | 60.64112 | 58.24603 | 63.03621
974 | 29.76046 | 31.1485 | 28.37241 | 60.65404 | 58.2755 | 63.0326
975 | 29.72646 | 31.10955 | 28.34337 | 60.68192 | 58.28663 | 63.0772
976 | 29.70325 | 31.09657 | 28.30993 | 60.69765 | 58.30009 | 63.09522
977 | 29.6689 | 31.04432 | 28.29349 | 60.7436 | 58.35292 | 63.13429
978 | 29.62335 | 31.01593 | 28.23077 | 60.75295 | 58.34845 | 63.15745
979 | 29.59377 | 30.97622 | 28.21131 | 60.7523 | 58.33119 | 63.17342
980 | 29.57952 | 30.95522 | 28.20381 | 60.80146 | 58.38607 | 63.21684
981 | 29.54438 | 30.91434 | 28.17441 | 60.82341 | 58.40005 | 63.24678
982 | 29.51611 | 30.90263 | 28.1296 | 60.85359 | 58.45217 | 63.25502
983 | 29.47122 | 30.855 | 28.08744 | 60.8464 | 58.42185 | 63.27094
984 | 29.43458 | 30.80359 | 28.06556 | 60.88263 | 58.45009 | 63.31518
985 | 29.40927 | 30.78547 | 28.03308 | 60.92198 | 58.50617 | 63.33778
986 | 29.37785 | 30.75547 | 28.00022 | 60.93038 | 58.48992 | 63.37084
987 | 29.31887 | 30.68668 | 27.95106 | 60.93015 | 58.47583 | 63.38447
988 | 29.29312 | 30.659 | 27.92725 | 60.98122 | 58.54582 | 63.41661
989 | 29.24278 | 30.60317 | 27.88239 | 60.9736 | 58.52464 | 63.42255
990 | 29.23169 | 30.59811 | 27.86526 | 60.99046 | 58.5359 | 63.44502
991 | 29.19308 | 30.56623 | 27.81994 | 61.02392 | 58.57062 | 63.47723
992 | 29.15619 | 30.52626 | 27.78611 | 61.04394 | 58.592 | 63.49589
993 | 29.12717 | 30.48661 | 27.76774 | 61.08037 | 58.61728 | 63.54346
994 | 29.0837 | 30.4431 | 27.72431 | 61.10511 | 58.64005 | 63.57017
995 | 29.05279 | 30.3995 | 27.70608 | 61.13412 | 58.67587 | 63.59238
996 | 29.00848 | 30.35365 | 27.6633 | 61.15007 | 58.69753 | 63.6026
997 | 28.96917 | 30.31034 | 27.62799 | 61.17459 | 58.7148 | 63.63439
998 | 28.93498 | 30.27448 | 27.59547 | 61.206 | 58.74616 | 63.66584
999 | 28.89576 | 30.22772 | 27.56379 | 61.23893 | 58.77459 | 63.70327
1000 | 28.85193 | 30.17936 | 27.52449 | 61.26484 | 58.79969 | 63.72999
1001 | 28.8166 | 30.13878 | 27.49443 | 61.30192 | 58.84526 | 63.75859
1002 | 28.7795 | 30.09988 | 27.4591 | 61.32491 | 58.86232 | 63.78749
1003 | 28.74665 | 30.05976 | 27.43357 | 61.36732 | 58.90159 | 63.83305
1004 | 28.69889 | 30.0043 | 27.39348 | 61.38789 | 58.92909 | 63.84669
1005 | 28.66431 | 29.96499 | 27.36363 | 61.42802 | 58.9663 | 63.88973
1006 | 28.61695 | 29.91277 | 27.32114 | 61.45742 | 59.00056 | 63.91429
1007 | 28.58955 | 29.88072 | 27.29838 | 61.50113 | 59.04639 | 63.95585
1008 | 28.5535 | 29.84252 | 27.26449 | 61.53519 | 59.07043 | 63.99996
1009 | 28.51314 | 29.79388 | 27.23241 | 61.55539 | 59.09687 | 64.01392
1010 | 28.47498 | 29.75016 | 27.19979 | 61.59936 | 59.13345 | 64.06528
1011 | 28.43276 | 29.70458 | 27.16094 | 61.61922 | 59.1639 | 64.07454
1012 | 28.39768 | 29.67316 | 27.1222 | 61.64957 | 59.19521 | 64.10393
1013 | 28.36208 | 29.63738 | 27.08677 | 61.68866 | 59.23854 | 64.13877
1014 | 28.32593 | 29.59159 | 27.06027 | 61.72523 | 59.27101 | 64.17946
1015 | 28.28972 | 29.54891 | 27.03052 | 61.76358 | 59.31215 | 64.21495
1016 | 28.24739 | 29.50259 | 26.99219 | 61.79716 | 59.34379 | 64.25052
1017 | 28.21656 | 29.46782 | 26.96531 | 61.82997 | 59.37311 | 64.28682
1018 | 28.17645 | 29.42436 | 26.92854 | 61.86399 | 59.41049 | 64.31749
1019 | 28.14265 | 29.38874 | 26.89657 | 61.90682 | 59.46294 | 64.3507
1020 | 28.109 | 29.34935 | 26.86864 | 61.94425 | 59.49339 | 64.3951
1021 | 28.07439 | 29.30824 | 26.84053 | 61.96979 | 59.51426 | 64.42533
1022 | 28.03919 | 29.27375 | 26.80464 | 62.00347 | 59.55371 | 64.45323
1023 | 28.00348 | 29.23708 | 26.76988 | 62.04468 | 59.5998 | 64.48956
1024 | 27.96257 | 29.18647 | 26.73867 | 62.07251 | 59.62543 | 64.51959
1025 | 27.93297 | 29.15704 | 26.70891 | 62.10277 | 59.64853 | 64.55701
1026 | 27.89455 | 29.11505 | 26.67405 | 62.14724 | 59.70084 | 64.59364
1027 | 27.86211 | 29.07668 | 26.64754 | 62.17048 | 59.71546 | 64.62551
1028 | 27.8257 | 29.03612 | 26.61528 | 62.21041 | 59.75189 | 64.66893
1029 | 27.79857 | 29.00574 | 26.5914 | 62.24565 | 59.79019 | 64.70112
1030 | 27.76284 | 28.96977 | 26.55591 | 62.29416 | 59.8436 | 64.74472
1031 | 27.72047 | 28.92439 | 26.51656 | 62.31916 | 59.88047 | 64.75786
1032 | 27.68804 | 28.88315 | 26.49293 | 62.34759 | 59.89435 | 64.80083
1033 | 27.6513 | 28.84415 | 26.45845 | 62.37852 | 59.91836 | 64.83869
1034 | 27.61687 | 28.80674 | 26.427 | 62.40539 | 59.95661 | 64.85416
1035 | 27.58141 | 28.76512 | 26.39771 | 62.43911 | 59.98295 | 64.89528
1036 | 27.54953 | 28.73311 | 26.36595 | 62.47816 | 60.03146 | 64.92487
1037 | 27.51308 | 28.69225 | 26.33391 | 62.51076 | 60.07412 | 64.9474
1038 | 27.47383 | 28.64667 | 26.30098 | 62.54544 | 60.1095 | 64.98139
1039 | 27.43876 | 28.60746 | 26.27007 | 62.57862 | 60.13214 | 65.02511
1040 | 27.40236 | 28.56237 | 26.24234 | 62.6248 | 60.18339 | 65.06615
1041 | 27.36689 | 28.52202 | 26.21185 | 62.65859 | 60.22635 | 65.09083
1042 | 27.33538 | 28.48723 | 26.18352 | 62.69313 | 60.26112 | 65.12514
1043 | 27.29056 | 28.43872 | 26.14239 | 62.72399 | 60.29387 | 65.15411
1044 | 27.2554 | 28.38968 | 26.12112 | 62.75827 | 60.33241 | 65.18413
1045 | 27.22006 | 28.3557 | 26.08442 | 62.80547 | 60.3775 | 65.23344
1046 | 27.18303 | 28.31442 | 26.05165 | 62.84188 | 60.41745 | 65.26631
1047 | 27.14431 | 28.26817 | 26.02045 | 62.8742 | 60.46125 | 65.28716
1048 | 27.10698 | 28.22558 | 25.98837 | 62.90154 | 60.49616 | 65.30692
1049 | 27.0645 | 28.17233 | 25.95668 | 62.94682 | 60.54054 | 65.35311
1050 | 27.03832 | 28.1477 | 25.92893 | 62.98414 | 60.59299 | 65.37528
1051 | 26.99514 | 28.0973 | 25.89298 | 63.01203 | 60.61821 | 65.40584
1052 | 26.95703 | 28.04485 | 25.86921 | 63.05839 | 60.66492 | 65.45187
1053 | 26.92016 | 28.00476 | 25.83556 | 63.09138 | 60.70159 | 65.48117
1054 | 26.8737 | 27.95093 | 25.79647 | 63.13199 | 60.74639 | 65.51759
1055 | 26.8371 | 27.90595 | 25.76824 | 63.16751 | 60.78743 | 65.54759
1056 | 26.79132 | 27.85009 | 25.73255 | 63.20588 | 60.82866 | 65.5831
1057 | 26.75437 | 27.80633 | 25.70241 | 63.24132 | 60.88036 | 65.60229
1058 | 26.70802 | 27.74286 | 25.67318 | 63.26722 | 60.90948 | 65.62497
1059 | 26.67147 | 27.70243 | 25.64051 | 63.31786 | 60.97089 | 65.66483
1060 | 26.62745 | 27.64685 | 25.60805 | 63.3501 | 61.01073 | 65.68947
1061 | 26.59032 | 27.60025 | 25.5804 | 63.40004 | 61.07363 | 65.72644
1062 | 26.5483 | 27.54598 | 25.55061 | 63.43489 | 61.10784 | 65.76193
1063 | 26.50316 | 27.49118 | 25.51514 | 63.47602 | 61.15336 | 65.79868
1064 | 26.45414 | 27.43005 | 25.47822 | 63.5154 | 61.21222 | 65.81859
1065 | 26.41812 | 27.38382 | 25.45242 | 63.55675 | 61.25498 | 65.85852
1066 | 26.36745 | 27.32248 | 25.41242 | 63.59439 | 61.30571 | 65.88306
1067 | 26.33117 | 27.2776 | 25.38474 | 63.63639 | 61.36838 | 65.90439
1068 | 26.2881 | 27.22223 | 25.35396 | 63.66807 | 61.40207 | 65.93406
1069 | 26.24696 | 27.16983 | 25.32409 | 63.72608 | 61.4757 | 65.97647
1070 | 26.20087 | 27.11258 | 25.28915 | 63.75826 | 61.5146 | 66.00193
1071 | 26.15436 | 27.05651 | 25.25221 | 63.7934 | 61.55876 | 66.02803
1072 | 26.11367 | 27.00896 | 25.2184 | 63.83178 | 61.61351 | 66.05005
1073 | 26.0684 | 26.9503 | 25.1865 | 63.86103 | 61.65548 | 66.06657
1074 | 26.02706 | 26.89688 | 25.15725 | 63.90851 | 61.70397 | 66.11305
1075 | 25.98779 | 26.84403 | 25.13155 | 63.94716 | 61.75311 | 66.14121
1076 | 25.94434 | 26.78804 | 25.10064 | 63.9825 | 61.79524 | 66.16977
1077 | 25.90092 | 26.73961 | 25.06222 | 64.01698 | 61.84121 | 66.19275
1078 | 25.86051 | 26.68599 | 25.03503 | 64.053 | 61.89055 | 66.21545
1079 | 25.81166 | 26.6294 | 24.99393 | 64.09164 | 61.93402 | 66.24927
1080 | 25.77088 | 26.57492 | 24.96684 | 64.13779 | 62.00019 | 66.27539
1081 | 25.73241 | 26.52804 | 24.93677 | 64.17686 | 62.04895 | 66.30477
1082 | 25.6873 | 26.47187 | 24.90273 | 64.218 | 62.09216 | 66.34384
1083 | 25.64421 | 26.41748 | 24.87093 | 64.24916 | 62.13013 | 66.36819
1084 | 25.60091 | 26.36794 | 24.83388 | 64.28757 | 62.17814 | 66.397
1085 | 25.56325 | 26.31531 | 24.8112 | 64.32388 | 62.22495 | 66.42281
1086 | 25.52262 | 26.27417 | 24.77108 | 64.36065 | 62.27479 | 66.44651
1087 | 25.47726 | 26.21388 | 24.74065 | 64.39197 | 62.30577 | 66.47818
1088 | 25.43556 | 26.16484 | 24.70629 | 64.43214 | 62.35863 | 66.50564
1089 | 25.39921 | 26.12189 | 24.67652 | 64.4687 | 62.40273 | 66.53468
1090 | 25.35863 | 26.07689 | 24.64037 | 64.49482 | 62.44483 | 66.54482
1091 | 25.32089 | 26.02311 | 24.61867 | 64.52809 | 62.47797 | 66.57822
1092 | 25.27938 | 25.97467 | 24.58408 | 64.55984 | 62.52009 | 66.59959
1093 | 25.23905 | 25.92694 | 24.55116 | 64.58942 | 62.55111 | 66.62774
1094 | 25.20125 | 25.88418 | 24.51831 | 64.63254 | 62.61234 | 66.65274
1095 | 25.15875 | 25.82879 | 24.4887 | 64.66715 | 62.64481 | 66.68963
1096 | 25.1249 | 25.79556 | 24.45424 | 64.69804 | 62.67881 | 66.71728
1097 | 25.08233 | 25.73948 | 24.42519 | 64.73028 | 62.71561 | 66.74495
1098 | 25.04139 | 25.69504 | 24.38774 | 64.75443 | 62.7525 | 66.75635
1099 | 25.00309 | 25.65209 | 24.3541 | 64.78865 | 62.79639 | 66.7809
1100 | 24.9653 | 25.61091 | 24.31969 | 64.8262 | 62.84263 | 66.80977