## sheet1
Wavelength | Transmission
1100 | 99.35358
1099 | 99.29127
1098 | 99.27034
1097 | 99.34542 | HPFT-1064-20-657-580 Transmission of High Power F-Theta lens This file indicates a typical data and there may be differences between product batches. If you have any questions, please contact LBTEK Technical Support. To quote this data, please indicate that the data source is from LBTEK.
1096 | 99.38392
1095 | 99.45932
1094 | 99.56581
1093 | 99.64341
1092 | 99.60787
1091 | 99.68191
1090 | 99.75175
1089 | 99.76921
1088 | 99.76672
1087 | 99.7787 | LBTEK Mall：www.lbtek.com Tel：0731-84165699 LBTEK Technical Support E-mail：service@lbtek.com
1086 | 99.73029
1085 | 99.68839
1084 | 99.68789
1083 | 99.71932
1082 | 99.70834
1081 | 99.79267
1080 | 99.83711
1079 | 99.84809
1078 | 99.77321
1077 | 99.78119
1076 | 99.83661
1075 | 99.88106
1074 | 99.89854
1073 | 99.985
1072 | 99.95751
1071 | 99.92102
1070 | 99.90803
1069 | 99.85009
1068 | 99.76722
1067 | 99.72879
1066 | 99.71333
1065 | 99.6854
1064 | 99.64675
1063 | 99.62476
1062 | 99.64869
1061 | 99.65897
1060 | 99.59571
1059 | 99.63553
1058 | 99.56038
1057 | 99.49328
1056 | 99.46679
1055 | 99.4421
1054 | 99.43339
1053 | 99.40139
1052 | 99.35069
1051 | 99.29798
1050 | 99.25453
1049 | 99.16143
1048 | 99.11177
1047 | 99.1362
1046 | 99.1017
1045 | 99.09251
1044 | 99.03033
1043 | 98.90736
1042 | 98.80223
1041 | 98.69962
1040 | 98.60035
1039 | 98.53654
1038 | 98.45563
1037 | 98.48294
1036 | 98.52503
1035 | 98.41243
1034 | 98.30156
1033 | 98.25121
1032 | 98.0907
1031 | 97.94004
1030 | 97.84025
1029 | 97.71512
1028 | 97.749
1027 | 97.70771
1026 | 97.63809
1025 | 97.47936
1024 | 97.32064
1023 | 97.18778
1022 | 97.14615
1021 | 96.98791
1020 | 96.94752
1019 | 96.90933
1018 | 96.76689
1017 | 96.62827
1016 | 96.48917
1015 | 96.27396
1014 | 96.17297
1013 | 96.06165
1012 | 96.04456
1011 | 95.95895
1010 | 95.81139
1009 | 95.67715
1008 | 95.54151
1007 | 95.39707
1006 | 95.31331
1005 | 95.19131
1004 | 94.97357
1003 | 94.80131
1002 | 94.64097
1001 | 94.4979
1000 | 94.29374