## Sheet1
Wavelength | Transmission
(nm) | (%)
400 | 15.59562683
400.5 | 10.92260075
401 | 6.319963932
401.5 | 3.29943943
402 | 2.357398987
402.5 | 2.270447016 | Product Coated Data The Transmission of 900 nm Shortpass Filter This file indicates a typical data and there may be differences between product batches. If you have any questions, please contact LBTEK Technical Support. To quote this data, please indicate that the data source is from LBTEK.
403 | 2.817845106
403.5 | 4.92191267
404 | 10.20006084
404.5 | 16.92956734
405 | 23.58171272
405.5 | 28.09159851
406 | 26.79237747
406.5 | 20.89471626
407 | 14.18514538
407.5 | 7.893948078
408 | 3.923444748 | LBTEK Mall：www.lbtek.com
408.5 | 2.700565815 | Tel：0731-84165699
409 | 2.369036436 | LBTEK Technical Support E-mail：service@lbtek.com
409.5 | 2.46182394
410 | 3.019069672
410.5 | 4.648418427
411 | 8.795192719
411.5 | 15.23112965
412 | 22.18040276
412.5 | 27.79728508
413 | 29.05823326
413.5 | 24.75951385
414 | 18.24844933
414.5 | 11.40878677
415 | 6.222321987
415.5 | 3.811481476
416 | 2.912853956
416.5 | 2.625723839
417 | 2.649332285
417.5 | 2.990918159
418 | 3.806232691
418.5 | 5.67061615
419 | 9.750259399
419.5 | 15.98254108
420 | 22.93736458
420.5 | 28.61478615
421 | 30.57029533
421.5 | 27.41796684
422 | 21.40445137
422.5 | 14.68364334
423 | 9.153316498
423.5 | 6.027441978
424 | 4.587477684
424.5 | 3.990030766
425 | 3.819992065
425.5 | 3.994969606
426 | 4.524214268
426.5 | 5.598081112
427 | 7.683108807
427.5 | 11.39370537
428 | 17.29532814
428.5 | 24.53999329
429 | 31.1348381
429.5 | 35.13032913
430 | 34.64004135
430.5 | 30.19444656
431 | 23.61400795
431.5 | 17.17451477
432 | 12.2092886
432.5 | 9.333146095
433 | 7.825378418
433.5 | 7.115756035
434 | 6.960054398
434.5 | 7.261282921
435 | 8.112098694
435.5 | 9.609820366
436 | 12.15654755
436.5 | 16.43657303
437 | 22.88397026
437.5 | 31.5276947
438 | 41.02713013
438.5 | 48.88959122
439 | 52.85264969
439.5 | 51.51570511
440 | 45.82352829
440.5 | 37.85287476
441 | 30.07631683
441.5 | 23.85931206
442 | 19.87454987
442.5 | 17.58377838
443 | 16.43798065
443.5 | 16.24936676
444 | 16.86388969
444.5 | 18.39139366
445 | 20.84958458
445.5 | 24.57845306
446 | 29.85803223
446.5 | 36.59105682
447 | 44.74802399
447.5 | 53.18769836
448 | 60.35198593
448.5 | 64.8833847
449 | 65.80106354
449.5 | 63.22176361
450 | 58.10598755
450.5 | 51.92945099
451 | 45.8964119
451.5 | 41.05802536
452 | 37.54785538
452.5 | 35.2898407
453 | 34.26972961
453.5 | 34.31239319
454 | 35.41113281
454.5 | 37.46660233
455 | 40.56101608
455.5 | 44.70921326
456 | 49.77503586
456.5 | 55.69432449
457 | 61.95145416
457.5 | 67.89696503
458 | 72.85686493
458.5 | 76.15919495
459 | 77.47022247
459.5 | 76.73213959
460 | 74.3863678
460.5 | 70.86316681
461 | 67.11220551
461.5 | 63.51116943
462 | 60.32748413
462.5 | 57.98734283
463 | 56.4834671
463.5 | 55.79475021
464 | 55.94586563
464.5 | 56.90963745
465 | 58.62871933
465.5 | 60.97970581
466 | 63.99104691
466.5 | 67.43216705
467 | 71.18323517
467.5 | 74.96750641
468 | 78.51522827
468.5 | 81.59590912
469 | 83.91654205
469.5 | 85.36492157
470 | 85.89505768
470.5 | 85.49465179
471 | 84.38474274
471.5 | 82.76193237
472 | 80.88525391
472.5 | 78.96910858
473 | 77.13656616
473.5 | 75.63945007
474 | 74.50114441
474.5 | 73.78427124
475 | 73.5324707
475.5 | 73.72275543
476 | 74.34075165
476.5 | 75.35562134
477 | 76.70998383
477.5 | 78.3282547
478 | 80.20781708
478.5 | 82.09916687
479 | 84.07698059
479.5 | 85.9787674
480 | 87.61707306
480.5 | 88.96084595
481 | 90.01487732
481.5 | 90.66484833
482 | 90.91455078
482.5 | 90.82034302
483 | 90.44342041
483.5 | 89.80463409
484 | 89.05947876
484.5 | 88.24499512
485 | 87.43496704
485.5 | 86.69268036
486 | 86.08242798
486.5 | 85.65254974
487 | 85.4004364
487.5 | 85.35216522
488 | 85.51914978
488.5 | 85.83890533
489 | 86.37441254
489.5 | 87.00210571
490 | 87.76293182
490.5 | 88.59688568
491 | 89.42079163
491.5 | 90.2816925
492 | 91.06208038
492.5 | 91.74039459
493 | 92.30258179
493.5 | 92.73690796
494 | 93.01121521
494.5 | 93.13551331
495 | 93.12037659
495.5 | 92.98022461
496 | 92.71611023
496.5 | 92.39073944
497 | 91.99266815
497.5 | 91.60753632
498 | 91.21122742
498.5 | 90.8282547
499 | 90.53546906
499.5 | 90.29940033
500 | 90.13725281
500.5 | 90.07639313
501 | 90.07881927
501.5 | 90.20239258
502 | 90.37888336
502.5 | 90.6453476
503 | 90.95198822
503.5 | 91.30739594
504 | 91.71206665
504.5 | 92.10188293
505 | 92.51559448
505.5 | 92.88803101
506 | 93.24874878
506.5 | 93.58045197
507 | 93.84788513
507.5 | 94.07728577
508 | 94.25788116
508.5 | 94.33945465
509 | 94.44229126
509.5 | 94.48518372
510 | 94.49417114
510.5 | 94.4686203
511 | 94.43260956
511.5 | 94.41251373
512 | 94.36387634
512.5 | 94.33985138
513 | 94.30499268
513.5 | 94.34913635
514 | 94.36862183
514.5 | 94.43900299
515 | 94.51258087
515.5 | 94.62210846
516 | 94.7537384
516.5 | 94.89040375
517 | 95.03832245
517.5 | 95.19283295
518 | 95.34989166
518.5 | 95.47785187
519 | 95.60340881
519.5 | 95.71505737
520 | 95.80267334
520.5 | 95.83443451
521 | 95.85308838
521.5 | 95.83048248
522 | 95.77540588
522.5 | 95.69109344
523 | 95.56069183
523.5 | 95.41737366
524 | 95.24624634
524.5 | 95.05714417
525 | 94.87306213
525.5 | 94.66347504
526 | 94.42821503
526.5 | 94.23072052
527 | 94.02623749
527.5 | 93.84910583
528 | 93.68325043
528.5 | 93.51589966
529 | 93.40625763
529.5 | 93.30791473
530 | 93.22205353
530.5 | 93.18393707
531 | 93.11735535
531.5 | 93.14775085
532 | 93.15525818
532.5 | 93.17160034
533 | 93.22829437
533.5 | 93.29679871
534 | 93.3914566
534.5 | 93.46127319
535 | 93.55522919
535.5 | 93.6635437
536 | 93.77852631
536.5 | 93.8870697
537 | 93.98343658
537.5 | 94.10192108
538 | 94.19099426
538.5 | 94.28620148
539 | 94.38382721
539.5 | 94.45804596
540 | 94.54217529
540.5 | 94.60462952
541 | 94.67896271
541.5 | 94.72333527
542 | 94.78380585
542.5 | 94.8416748
543 | 94.88412476
543.5 | 94.93706512
544 | 94.96957397
544.5 | 95.0030899
545 | 95.01595306
545.5 | 95.06674957
546 | 95.09262085
546.5 | 95.11824799
547 | 95.1599884
547.5 | 95.18858337
548 | 95.20722198
548.5 | 95.23895264
549 | 95.25554657
549.5 | 95.27472687
550 | 95.31906128
550.5 | 95.3457489
551 | 95.36997986
551.5 | 95.37362671
552 | 95.41025543
552.5 | 95.41516113
553 | 95.41820526
553.5 | 95.44818115
554 | 95.44829559
554.5 | 95.44455719
555 | 95.45735168
555.5 | 95.4217453
556 | 95.41608429
556.5 | 95.39295959
557 | 95.35133362
557.5 | 95.31585693
558 | 95.27336121
558.5 | 95.20895386
559 | 95.13722992
559.5 | 95.06755066
560 | 95.00510406
560.5 | 94.91957092
561 | 94.81787872
561.5 | 94.75681305
562 | 94.65050507
562.5 | 94.59886932
563 | 94.52689362
563.5 | 94.45317078
564 | 94.39529419
564.5 | 94.33002472
565 | 94.30297852
565.5 | 94.26270294
566 | 94.24475861
566.5 | 94.25023651
567 | 94.2322998
567.5 | 94.24921417
568 | 94.27502441
568.5 | 94.31471252
569 | 94.35428619
569.5 | 94.41101837
570 | 94.44702148
570.5 | 94.48101807
571 | 94.54692078
571.5 | 94.57472992
572 | 94.59423828
572.5 | 94.61257172
573 | 94.62229919
573.5 | 94.6157608
574 | 94.57679749
574.5 | 94.53410339
575 | 94.46647644
575.5 | 94.39501953
576 | 94.29092407
576.5 | 94.17568207
577 | 94.04443359
577.5 | 93.89159393
578 | 93.75203705
578.5 | 93.58966064
579 | 93.42990875
579.5 | 93.27001953
580 | 93.11714935
580.5 | 92.93870544
581 | 92.802948
581.5 | 92.67444611
582 | 92.54933929
582.5 | 92.45914459
583 | 92.36802673
583.5 | 92.31375885
584 | 92.27877045
584.5 | 92.26335144
585 | 92.27909088
585.5 | 92.31425476
586 | 92.34552002
586.5 | 92.40718842
587 | 92.48514557
587.5 | 92.59383392
588 | 92.67127228
588.5 | 92.77850342
589 | 92.88397217
589.5 | 93.0067749
590 | 93.10767365
590.5 | 93.18411255
591 | 93.26031494
591.5 | 93.3320694
592 | 93.39385986
592.5 | 93.39134216
593 | 93.41321564
593.5 | 93.40077972
594 | 93.35745239
594.5 | 93.32357025
595 | 93.23347473
595.5 | 93.16625977
596 | 93.0821228
596.5 | 92.95481873
597 | 92.81548309
597.5 | 92.7067337
598 | 92.5500412
598.5 | 92.4349823
599 | 92.32094574
599.5 | 92.20906067
600 | 92.0980835
600.5 | 92.02388763
601 | 91.96831512
601.5 | 91.87921143
602 | 91.87348175
602.5 | 91.87271881
603 | 91.88168335
603.5 | 91.91072845
604 | 91.97368622
604.5 | 92.05165863
605 | 92.13005066
605.5 | 92.25367737
606 | 92.3756485
606.5 | 92.51531982
607 | 92.66053772
607.5 | 92.80728149
608 | 92.9527359
608.5 | 93.11109161
609 | 93.26269531
609.5 | 93.40911865
610 | 93.53639221
610.5 | 93.63201904
611 | 93.72140503
611.5 | 93.82452393
612 | 93.88392639
612.5 | 93.90666962
613 | 93.94445801
613.5 | 93.94709015
614 | 93.92529297
614.5 | 93.89268494
615 | 93.81802368
615.5 | 93.759552
616 | 93.69281006
616.5 | 93.5900116
617 | 93.4912262
617.5 | 93.37656403
618 | 93.27349091
618.5 | 93.18321228
619 | 93.07328796
619.5 | 92.99588776
620 | 92.88251495
620.5 | 92.84494781
621 | 92.76620483
621.5 | 92.73208618
622 | 92.69364166
622.5 | 92.69396973
623 | 92.72400665
623.5 | 92.73525238
624 | 92.76535797
624.5 | 92.83105469
625 | 92.91126251
625.5 | 92.99811554
626 | 93.09130096
626.5 | 93.18144226
627 | 93.29965973
627.5 | 93.43871307
628 | 93.57292175
628.5 | 93.67873383
629 | 93.79804993
629.5 | 93.92889404
630 | 94.04766083
630.5 | 94.1496048
631 | 94.22388458
631.5 | 94.3170166
632 | 94.38659668
632.5 | 94.44081879
633 | 94.47154236
633.5 | 94.49996948
634 | 94.49969482
634.5 | 94.50878906
635 | 94.47866058
635.5 | 94.41675568
636 | 94.39241028
636.5 | 94.32979584
637 | 94.26802063
637.5 | 94.17541504
638 | 94.11787415
638.5 | 94.06036377
639 | 93.94528961
639.5 | 93.86908722
640 | 93.80818176
640.5 | 93.73178864
641 | 93.68584442
641.5 | 93.61695862
642 | 93.56781006
642.5 | 93.53077698
643 | 93.52478027
643.5 | 93.51688385
644 | 93.4959259
644.5 | 93.52986145
645 | 93.55780792
645.5 | 93.60897064
646 | 93.65854645
646.5 | 93.70848083
647 | 93.78820038
647.5 | 93.86140442
648 | 93.96150208
648.5 | 94.04389191
649 | 94.13847351
649.5 | 94.23900604
650 | 94.3564682
650.5 | 94.46295166
651 | 94.53369904
651.5 | 94.62557983
652 | 94.73947906
652.5 | 94.82120514
653 | 94.88033295
653.5 | 94.96334839
654 | 95.01757813
654.5 | 95.05670929
655 | 95.087677
655.5 | 95.11885071
656 | 95.14095306
656.5 | 95.14374542
657 | 95.1333847
657.5 | 95.11608124
658 | 95.07678986
658.5 | 95.0657959
659 | 95.01891327
659.5 | 94.98537445
660 | 94.92861938
660.5 | 94.88011932
661 | 94.83082581
661.5 | 94.79029083
662 | 94.72709656
662.5 | 94.66660309
663 | 94.62865448
663.5 | 94.58107758
664 | 94.55635834
664.5 | 94.50845337
665 | 94.491539
665.5 | 94.48317719
666 | 94.46724701
666.5 | 94.46352386
667 | 94.46524811
667.5 | 94.48084259
668 | 94.5133667
668.5 | 94.55300903
669 | 94.5756073
669.5 | 94.61087799
670 | 94.66060638
670.5 | 94.70257568
671 | 94.76233673
671.5 | 94.83207703
672 | 94.90196228
672.5 | 94.97324371
673 | 95.0430069
673.5 | 95.10176086
674 | 95.18003845
674.5 | 95.26049805
675 | 95.31477356
675.5 | 95.35703278
676 | 95.42207336
676.5 | 95.48274994
677 | 95.52484131
677.5 | 95.55131531
678 | 95.58699036
678.5 | 95.58846283
679 | 95.63043213
679.5 | 95.63679504
680 | 95.63804626
680.5 | 95.62007141
681 | 95.6218338
681.5 | 95.61959839
682 | 95.57276154
682.5 | 95.54634094
683 | 95.5168457
683.5 | 95.46369934
684 | 95.41236877
684.5 | 95.36856079
685 | 95.31803131
685.5 | 95.26528931
686 | 95.22216034
686.5 | 95.16065979
687 | 95.11265564
687.5 | 95.05034637
688 | 95.02033234
688.5 | 94.9622345
689 | 94.90551758
689.5 | 94.85546112
690 | 94.8127594
690.5 | 94.77243042
691 | 94.74147034
691.5 | 94.71263123
692 | 94.69132996
692.5 | 94.67461395
693 | 94.66133118
693.5 | 94.64207458
694 | 94.63085175
694.5 | 94.63142395
695 | 94.62309265
695.5 | 94.62947083
696 | 94.61585236
696.5 | 94.64571381
697 | 94.65843964
697.5 | 94.67098999
698 | 94.69358063
698.5 | 94.72249603
699 | 94.73822784
699.5 | 94.77616882
700 | 94.78799438
700.5 | 94.83235168
701 | 94.85946655
701.5 | 94.89102936
702 | 94.90918732
702.5 | 94.94860077
703 | 94.99872589
703.5 | 95.02285767
704 | 95.05453491
704.5 | 95.09532928
705 | 95.11981964
705.5 | 95.16109467
706 | 95.20567322
706.5 | 95.22067261
707 | 95.26350403
707.5 | 95.31545258
708 | 95.35128784
708.5 | 95.37582397
709 | 95.40006256
709.5 | 95.44456482
710 | 95.49045563
710.5 | 95.52458954
711 | 95.54782867
711.5 | 95.59440613
712 | 95.62991333
712.5 | 95.65911102
713 | 95.71183014
713.5 | 95.73168945
714 | 95.75289154
714.5 | 95.81336212
715 | 95.82249451
715.5 | 95.86209869
716 | 95.8809433
716.5 | 95.88706207
717 | 95.91661835
717.5 | 95.93891907
718 | 95.92210388
718.5 | 95.92832184
719 | 95.93582153
719.5 | 95.91542053
720 | 95.92596436
720.5 | 95.9004364
721 | 95.8948822
721.5 | 95.85914612
722 | 95.84653473
722.5 | 95.80950165
723 | 95.77297211
723.5 | 95.73854828
724 | 95.68135071
724.5 | 95.60669708
725 | 95.55755615
725.5 | 95.51049805
726 | 95.45269775
726.5 | 95.39024353
727 | 95.33829498
727.5 | 95.25112152
728 | 95.18666077
728.5 | 95.11985016
729 | 95.06721497
729.5 | 94.97418213
730 | 94.91792297
730.5 | 94.87042999
731 | 94.79315186
731.5 | 94.72909546
732 | 94.6842804
732.5 | 94.61877441
733 | 94.60230255
733.5 | 94.56941223
734 | 94.53050995
734.5 | 94.51158905
735 | 94.49943542
735.5 | 94.48376465
736 | 94.46070862
736.5 | 94.47509003
737 | 94.50697327
737.5 | 94.50977325
738 | 94.53381348
738.5 | 94.57624817
739 | 94.62779236
739.5 | 94.67195129
740 | 94.697052
740.5 | 94.75328064
741 | 94.8323288
741.5 | 94.88682556
742 | 94.95226288
742.5 | 95.03733826
743 | 95.10177612
743.5 | 95.19704437
744 | 95.25709534
744.5 | 95.34768677
745 | 95.4057312
745.5 | 95.48117828
746 | 95.56404877
746.5 | 95.63537598
747 | 95.68537903
747.5 | 95.73223877
748 | 95.79488373
748.5 | 95.84171295
749 | 95.87130737
749.5 | 95.88655853
750 | 95.9227829
750.5 | 95.94548035
751 | 95.9444809
751.5 | 95.94032288
752 | 95.93193817
752.5 | 95.91008759
753 | 95.85996246
753.5 | 95.84889984
754 | 95.79207611
754.5 | 95.76673126
755 | 95.71089935
755.5 | 95.64035797
756 | 95.60227203
756.5 | 95.52378845
757 | 95.43525696
757.5 | 95.35933685
758 | 95.29632568
758.5 | 95.20284271
759 | 95.14815521
759.5 | 95.05110931
760 | 94.97701263
760.5 | 94.91316986
761 | 94.83175659
761.5 | 94.75827789
762 | 94.69529724
762.5 | 94.64296722
763 | 94.59589386
763.5 | 94.55971527
764 | 94.50984955
764.5 | 94.45464325
765 | 94.46362305
765.5 | 94.41870117
766 | 94.42437744
766.5 | 94.41195679
767 | 94.42324829
767.5 | 94.44485474
768 | 94.47673798
768.5 | 94.48387909
769 | 94.55429077
769.5 | 94.60538483
770 | 94.6441803
770.5 | 94.70708466
771 | 94.77800751
771.5 | 94.8494873
772 | 94.90986633
772.5 | 94.97224426
773 | 95.08139801
773.5 | 95.1529007
774 | 95.23789978
774.5 | 95.32518005
775 | 95.34625244
775.5 | 95.46076965
776 | 95.53798676
776.5 | 95.60063934
777 | 95.68109131
777.5 | 95.71174622
778 | 95.83315277
778.5 | 95.85983276
779 | 95.88475037
779.5 | 95.9417572
780 | 95.98171234
780.5 | 95.98594666
781 | 96.0063324
781.5 | 95.98535156
782 | 96.01210022
782.5 | 96.0070343
783 | 95.92518616
783.5 | 95.92745972
784 | 95.87379456
784.5 | 95.82894135
785 | 95.74308777
785.5 | 95.70327759
786 | 95.61621094
786.5 | 95.54356384
787 | 95.47758484
787.5 | 95.37271881
788 | 95.30877686
788.5 | 95.23674774
789 | 95.11396027
789.5 | 95.03305054
790 | 94.92005157
790.5 | 94.84287262
791 | 94.75126648
791.5 | 94.67497253
792 | 94.5633316
792.5 | 94.55007172
793 | 94.41736603
793.5 | 94.35235596
794 | 94.2982254
794.5 | 94.22317505
795 | 94.17137146
795.5 | 94.10259247
796 | 94.09178162
796.5 | 94.08405304
797 | 94.00871277
797.5 | 94.00411224
798 | 93.98480988
798.5 | 93.9854126
799 | 94.00392914
799.5 | 94.01057434
800 | 94.3000412
800.5 | 94.31320953
801 | 94.32841492
801.5 | 94.37195587
802 | 94.42099762
802.5 | 94.4768219
803 | 94.5057373
803.5 | 94.54777527
804 | 94.6415329
804.5 | 94.67364502
805 | 94.74146271
805.5 | 94.79573059
806 | 94.86602783
806.5 | 94.95573425
807 | 95.01133728
807.5 | 95.06091309
808 | 95.13648987
808.5 | 95.20566559
809 | 95.28712463
809.5 | 95.33132935
810 | 95.38198853
810.5 | 95.4522171
811 | 95.50382233
811.5 | 95.54541016
812 | 95.56786346
812.5 | 95.6218338
813 | 95.67797089
813.5 | 95.71916199
814 | 95.73105621
814.5 | 95.72735596
815 | 95.75997925
815.5 | 95.79554749
816 | 95.78510284
816.5 | 95.77539063
817 | 95.76370239
817.5 | 95.76542664
818 | 95.77419281
818.5 | 95.74123383
819 | 95.68724823
819.5 | 95.69320679
820 | 95.67906189
820.5 | 95.65101624
821 | 95.62001038
821.5 | 95.57361603
822 | 95.5484848
822.5 | 95.49462128
823 | 95.47569275
823.5 | 95.43861389
824 | 95.39941406
824.5 | 95.34745789
825 | 95.29566956
825.5 | 95.23806
826 | 95.21135712
826.5 | 95.17665863
827 | 95.14217377
827.5 | 95.12171936
828 | 95.06916046
828.5 | 95.02156067
829 | 95.02120972
829.5 | 94.97277832
830 | 94.94544983
830.5 | 94.92077637
831 | 94.92290497
831.5 | 94.90047455
832 | 94.83030701
832.5 | 94.81951141
833 | 94.83720398
833.5 | 94.81877136
834 | 94.81977844
834.5 | 94.79747009
835 | 94.79269409
835.5 | 94.82058716
836 | 94.81365204
836.5 | 94.80165863
837 | 94.82093048
837.5 | 94.79740143
838 | 94.83023834
838.5 | 94.84246826
839 | 94.83297729
839.5 | 94.84875488
840 | 94.8871994
840.5 | 94.87586975
841 | 94.89945984
841.5 | 94.90884399
842 | 94.94918823
842.5 | 94.96968079
843 | 94.97518158
843.5 | 94.97384644
844 | 94.99777222
844.5 | 95.03713989
845 | 95.06271362
845.5 | 95.07120514
846 | 95.07214355
846.5 | 95.11394501
847 | 95.14193726
847.5 | 95.15014648
848 | 95.17225647
848.5 | 95.18109894
849 | 95.23001862
849.5 | 95.24082184
850 | 95.25922394
850.5 | 95.27872467
851 | 95.31933594
851.5 | 95.34106445
852 | 95.34945679
852.5 | 95.3737793
853 | 95.38990021
853.5 | 95.43281555
854 | 95.45707703
854.5 | 95.46194458
855 | 95.47124481
855.5 | 95.50718689
856 | 95.55059814
856.5 | 95.57964325
857 | 95.57556152
857.5 | 95.60684204
858 | 95.63455963
858.5 | 95.64888763
859 | 95.66688538
859.5 | 95.69337463
860 | 95.69922638
860.5 | 95.73180389
861 | 95.74378204
861.5 | 95.76302338
862 | 95.77766418
862.5 | 95.80870056
863 | 95.83415985
863.5 | 95.83750916
864 | 95.86071777
864.5 | 95.90252686
865 | 95.90049744
865.5 | 95.92237091
866 | 95.93768311
866.5 | 95.95899963
867 | 95.98143768
867.5 | 95.98117065
868 | 95.98170471
868.5 | 95.99065399
869 | 95.99180603
869.5 | 95.99040222
870 | 95.98107147
870.5 | 95.9879303
871 | 95.97261047
871.5 | 95.96406555
872 | 95.93052673
872.5 | 95.8850708
873 | 95.86016846
873.5 | 95.82538605
874 | 95.77451324
874.5 | 95.72355652
875 | 95.65274048
875.5 | 95.58540344
876 | 95.48117828
876.5 | 95.40370941
877 | 95.29869843
877.5 | 95.18510437
878 | 95.07333374
878.5 | 94.95282745
879 | 94.79722595
879.5 | 94.63668823
880 | 94.49829102
880.5 | 94.3175354
881 | 94.1567688
881.5 | 93.96755219
882 | 93.74759674
882.5 | 93.53455353
883 | 93.29478455
883.5 | 93.08437347
884 | 92.81925964
884.5 | 92.55709076
885 | 92.28126526
885.5 | 91.98993683
886 | 91.67704773
886.5 | 91.34977722
887 | 90.97904968
887.5 | 90.59297943
888 | 90.12294769
888.5 | 89.64904785
889 | 89.07804108
889.5 | 88.50175476
890 | 87.82076263
890.5 | 87.0300293
891 | 86.14335632
891.5 | 85.09204102
892 | 83.96317291
892.5 | 82.6634903
893 | 81.2857666
893.5 | 79.58991241
894 | 77.759758
894.5 | 75.73294067
895 | 73.31401062
895.5 | 70.98145294
896 | 68.36328125
896.5 | 65.60714722
897 | 62.46890259
897.5 | 59.34399796
898 | 56.01742935
898.5 | 52.44422531
899 | 49.29642487
899.5 | 45.87069321
900 | 42.46299744
900.5 | 39.10071945
901 | 35.87621689
901.5 | 32.83231735
902 | 29.83390427
902.5 | 27.2893219
903 | 24.70162201
903.5 | 22.28004074
904 | 20.12170029
904.5 | 18.05521011
905 | 16.26823807
905.5 | 14.60316658
906 | 13.17200375
906.5 | 11.79023552
907 | 10.53159523
907.5 | 9.462777138
908 | 8.479940414
908.5 | 7.637973785
909 | 6.843993187
909.5 | 6.162908077
910 | 5.538496971
910.5 | 4.945789814
911 | 4.471148014
911.5 | 4.034834862
912 | 3.657589912
912.5 | 3.299266577
913 | 2.979831934
913.5 | 2.70246911
914 | 2.434844494
914.5 | 2.228702307
915 | 2.030492306
915.5 | 1.850723624
916 | 1.685892582
916.5 | 1.540707588
917 | 1.413025379
917.5 | 1.285491586
918 | 1.189853549
918.5 | 1.092499733
919 | 1.007308006
919.5 | 0.9235334396
920 | 0.8518556952
920.5 | 0.789355278
921 | 0.7336831093
921.5 | 0.6802934408
922 | 0.6347646117
922.5 | 0.5901921391
923 | 0.5495724082
923.5 | 0.5109948516
924 | 0.4806356132
924.5 | 0.4499398172
925 | 0.4230463803
925.5 | 0.398929894
926 | 0.3711461425
926.5 | 0.3522533476
927 | 0.3296539485
927.5 | 0.3133518994
928 | 0.2976718545
928.5 | 0.2821482122
929 | 0.2667139173
929.5 | 0.2549279034
930 | 0.2442994416
930.5 | 0.2311111689
931 | 0.225040853
931.5 | 0.2157156318
932 | 0.2049441636
932.5 | 0.1947529614
933 | 0.1878965348
933.5 | 0.1820703447
934 | 0.1757672578
934.5 | 0.1725497693
935 | 0.1644719392
935.5 | 0.1599083692
936 | 0.1557688713
936.5 | 0.1511520296
937 | 0.1451679766
937.5 | 0.1437655389
938 | 0.1405676752
938.5 | 0.1355034411
939 | 0.1319617331
939.5 | 0.1306644678
940 | 0.1228866652
940.5 | 0.1259186864
941 | 0.1201547012
941.5 | 0.1172153428
942 | 0.1163248643
942.5 | 0.1145107523
943 | 0.1110408604
943.5 | 0.1113191023
944 | 0.1091973633
944.5 | 0.1089635342
945 | 0.1054781973
945.5 | 0.1040407717
946 | 0.1055328771
946.5 | 0.1030619591
947 | 0.09981310368
947.5 | 0.09990407526
948 | 0.09821363539
948.5 | 0.09657821804
949 | 0.09694255143
949.5 | 0.09451071173
950 | 0.09896716475
950.5 | 0.09569408745
951 | 0.09156638384
951.5 | 0.09531735629
952 | 0.09412463009
952.5 | 0.0940271616
953 | 0.09289463609
953.5 | 0.08860777318
954 | 0.08919467777
954.5 | 0.08857613057
955 | 0.09100719541
955.5 | 0.08679634333
956 | 0.08820031583
956.5 | 0.08794838935
957 | 0.08962432295
957.5 | 0.08575770259
958 | 0.08932053298
958.5 | 0.08730452508
959 | 0.08685227484
959.5 | 0.08594205976
960 | 0.08308642358
960.5 | 0.08433608711
961 | 0.08722417802
961.5 | 0.08601684868
962 | 0.08444318175
962.5 | 0.08387888968
963 | 0.08698325604
963.5 | 0.08379977942
964 | 0.0843359381
964.5 | 0.07851806283
965 | 0.08079466224
965.5 | 0.08324664086
966 | 0.08140922338
966.5 | 0.08394703269
967 | 0.08241119236
967.5 | 0.08046503365
968 | 0.08270256966
968.5 | 0.08191281557
969 | 0.08116896451
969.5 | 0.08022313565
970 | 0.08286640048
970.5 | 0.08174624294
971 | 0.07838530093
971.5 | 0.08230748028
972 | 0.07925392687
972.5 | 0.0822456181
973 | 0.08249744028
973.5 | 0.08076984435
974 | 0.0781480372
974.5 | 0.07971825451
975 | 0.0814499855
975.5 | 0.08018426597
976 | 0.08166505396
976.5 | 0.07838562876
977 | 0.07950293273
977.5 | 0.07729824632
978 | 0.08046556264
978.5 | 0.0811791122
979 | 0.07982288301
979.5 | 0.08043403924
980 | 0.0749097988
980.5 | 0.07894342393
981 | 0.07762231678
981.5 | 0.08169108629
982 | 0.08106984198
982.5 | 0.07928433269
983 | 0.07833944261
983.5 | 0.07934696972
984 | 0.08092672378
984.5 | 0.07960864156
985 | 0.07699068636
985.5 | 0.08027254045
986 | 0.07991138846
986.5 | 0.07743887603
987 | 0.07998529077
987.5 | 0.07805658132
988 | 0.07813958824
988.5 | 0.07816221565
989 | 0.08158756793
989.5 | 0.07787587494
990 | 0.07483110577
990.5 | 0.07768383622
991 | 0.07737473398
991.5 | 0.07835466415
992 | 0.07771078497
992.5 | 0.08100416511
993 | 0.07634264976
993.5 | 0.07714387029
994 | 0.07852642983
994.5 | 0.08095373958
995 | 0.07618321478
995.5 | 0.07925181091
996 | 0.08037684858
996.5 | 0.08022416383
997 | 0.07435017079
997.5 | 0.07826775312
998 | 0.0802084133
998.5 | 0.07868939638
999 | 0.07500623912
999.5 | 0.07844091952
1000 | 0.07834775001
1000.5 | 0.0786441192
1001 | 0.07648912817
1001.5 | 0.07489833236
1002 | 0.07739204168
1002.5 | 0.07926031202
1003 | 0.07681365311
1003.5 | 0.07761650532
1004 | 0.08045563847
1004.5 | 0.07855348289
1005 | 0.07839180529
1005.5 | 0.07575616241
1006 | 0.07765156776
1006.5 | 0.07890018076
1007 | 0.07610349357
1007.5 | 0.07843474299
1008 | 0.07731084526
1008.5 | 0.07606574893
1009 | 0.07904934883
1009.5 | 0.07738190889
1010 | 0.07467431575
1010.5 | 0.07791809738
1011 | 0.0788307637
1011.5 | 0.07537426054
1012 | 0.0759659484
1012.5 | 0.07418490946
1013 | 0.0788212195
1013.5 | 0.07743985206
1014 | 0.07858140022
1014.5 | 0.07444271445
1015 | 0.08047531545
1015.5 | 0.07604989409
1016 | 0.07813967764
1016.5 | 0.07529521734
1017 | 0.07702714205
1017.5 | 0.07930679619
1018 | 0.07688727975
1018.5 | 0.07792980224
1019 | 0.07962934673
1019.5 | 0.07627271861
1020 | 0.07707751542
1020.5 | 0.07633697242
1021 | 0.07583912462
1021.5 | 0.07892172039
1022 | 0.07764060795
1022.5 | 0.07824022323
1023 | 0.07396999747
1023.5 | 0.07829874754
1024 | 0.07887022197
1024.5 | 0.0745529905
1025 | 0.07649843395
1025.5 | 0.07672535628
1026 | 0.07877768576
1026.5 | 0.07701331377
1027 | 0.07502560318
1027.5 | 0.07452821732
1028 | 0.07637564838
1028.5 | 0.07471901178
1029 | 0.0766556859
1029.5 | 0.07708792388
1030 | 0.07589835674
1030.5 | 0.07736679167
1031 | 0.07742085308
1031.5 | 0.07425963134
1032 | 0.07398880273
1032.5 | 0.07600040734
1033 | 0.07871185988
1033.5 | 0.07561106235
1034 | 0.07702128589
1034.5 | 0.07678349316
1035 | 0.074436903
1035.5 | 0.07829928398
1036 | 0.07710184902
1036.5 | 0.07430064678
1037 | 0.07661438733
1037.5 | 0.07795652747
1038 | 0.07406576723
1038.5 | 0.07579178363
1039 | 0.07816497236
1039.5 | 0.07578012347
1040 | 0.07676997036
1040.5 | 0.07706564665
1041 | 0.0766813606
1041.5 | 0.07468020171
1042 | 0.07814069092
1042.5 | 0.07805346698
1043 | 0.07644385844
1043.5 | 0.07642531395
1044 | 0.07841426134
1044.5 | 0.07503587008
1045 | 0.075345397
1045.5 | 0.07504340261
1046 | 0.07555923611
1046.5 | 0.0777387917
1047 | 0.07834153622
1047.5 | 0.07583790272
1048 | 0.0775546506
1048.5 | 0.07279857993
1049 | 0.07572645694
1049.5 | 0.07695767283
1050 | 0.07633458823
1050.5 | 0.07386948168
1051 | 0.07539436966
1051.5 | 0.07685255259
1052 | 0.07531782985
1052.5 | 0.07779046148
1053 | 0.07526469976
1053.5 | 0.07597651333
1054 | 0.07473888993
1054.5 | 0.07484509051
1055 | 0.07710590214
1055.5 | 0.07652363181
1056 | 0.07948215306
1056.5 | 0.0725498423
1057 | 0.07560972869
1057.5 | 0.07605594397
1058 | 0.07720339298
1058.5 | 0.07635214925
1059 | 0.07696006447
1059.5 | 0.0769450888
1060 | 0.07522319257
1060.5 | 0.07401069999
1061 | 0.0751324594
1061.5 | 0.07604082674
1062 | 0.07502892613
1062.5 | 0.07685129344
1063 | 0.07870581746
1063.5 | 0.07751265913
1064 | 0.07816618681
1064.5 | 0.07597153634
1065 | 0.07876874506
1065.5 | 0.07575459033
1066 | 0.07796631753
1066.5 | 0.07574030757
1067 | 0.07445043325
1067.5 | 0.07744947821
1068 | 0.07554315031
1068.5 | 0.07405851036
1069 | 0.07523556054
1069.5 | 0.07790924609
1070 | 0.07504104823
1070.5 | 0.07667639107
1071 | 0.07707563788
1071.5 | 0.07507131994
1072 | 0.0768655017
1072.5 | 0.07513269782
1073 | 0.07935548574
1073.5 | 0.07812716067
1074 | 0.07662054896
1074.5 | 0.07681306452
1075 | 0.07687390596
1075.5 | 0.07704421133
1076 | 0.0743977055
1076.5 | 0.07614283264
1077 | 0.0761756897
1077.5 | 0.07633306086
1078 | 0.07782681286
1078.5 | 0.07735348493
1079 | 0.07544339448
1079.5 | 0.07967957109
1080 | 0.07838620245
1080.5 | 0.07832333446
1081 | 0.07664059103
1081.5 | 0.07588198036
1082 | 0.07570985705
1082.5 | 0.07699277252
1083 | 0.07606231421
1083.5 | 0.07293238491
1084 | 0.07608222961
1084.5 | 0.07807635516
1085 | 0.07995361835
1085.5 | 0.07872305065
1086 | 0.07984604686
1086.5 | 0.07672910392
1087 | 0.07712709159
1087.5 | 0.07471666485
1088 | 0.07697776705
1088.5 | 0.08113849908
1089 | 0.07781551778
1089.5 | 0.07437410951
1090 | 0.07615034282
1090.5 | 0.08195059747
1091 | 0.07547868788
1091.5 | 0.07559487969
1092 | 0.07876676321
1092.5 | 0.07680854946
1093 | 0.07905720174
1093.5 | 0.07633541524
1094 | 0.07934553176
1094.5 | 0.07799028605
1095 | 0.08023095876
1095.5 | 0.07903430611
1096 | 0.08076853305
1096.5 | 0.08119441569
1097 | 0.07978415489
1097.5 | 0.07896729559
1098 | 0.07768897712
1098.5 | 0.0768846646
1099 | 0.07742258906
1099.5 | 0.07667194307
1100 | 0.07652711123
1100.5 | 0.07805745304
1101 | 0.07796130329
1101.5 | 0.07953293622
1102 | 0.07735216618
1102.5 | 0.07924811542
1103 | 0.0798965469
1103.5 | 0.07958424091
1104 | 0.0824624896
1104.5 | 0.08126475662
1105 | 0.07996124029
1105.5 | 0.08247058094
1106 | 0.07713163644
1106.5 | 0.07922981679
1107 | 0.07875134051
1107.5 | 0.07903989404
1108 | 0.08007803559
1108.5 | 0.08112311363
1109 | 0.08097340167
1109.5 | 0.07942154258
1110 | 0.07942397147
1110.5 | 0.07770422101
1111 | 0.08268991113
1111.5 | 0.08316767216
1112 | 0.08252269775
1112.5 | 0.08291312307
1113 | 0.08407277614
1113.5 | 0.08227930218
1114 | 0.08621207625
1114.5 | 0.07820549607
1115 | 0.08402357996
1115.5 | 0.08145395666
1116 | 0.08223608136
1116.5 | 0.08186121285
1117 | 0.08203358203
1117.5 | 0.08042107522
1118 | 0.08160378039
1118.5 | 0.08474751562
1119 | 0.08450653404
1119.5 | 0.08338965476
1120 | 0.08160147816
1120.5 | 0.08224734664
1121 | 0.08268865943
1121.5 | 0.08089921623
1122 | 0.08170572668
1122.5 | 0.08049626648
1123 | 0.08374350518
1123.5 | 0.08515702188
1124 | 0.0845220834
1124.5 | 0.08272273093
1125 | 0.08477408439
1125.5 | 0.08638536185
1126 | 0.08327981085
1126.5 | 0.0851348713
1127 | 0.08409722149
1127.5 | 0.08494588733
1128 | 0.08374752104
1128.5 | 0.08735387027
1129 | 0.08590172976
1129.5 | 0.08599314839
1130 | 0.0884366855
1130.5 | 0.08704593033
1131 | 0.08734369278
1131.5 | 0.08471577615
1132 | 0.0851181522
1132.5 | 0.08809818327
1133 | 0.08457075059
1133.5 | 0.08545699716
1134 | 0.08662871271
1134.5 | 0.08758889139
1135 | 0.08623415232
1135.5 | 0.08611810952
1136 | 0.08546362817
1136.5 | 0.08777961135
1137 | 0.08495995402
1137.5 | 0.08796384931
1138 | 0.08952775598
1138.5 | 0.08814359456
1139 | 0.08700935543
1139.5 | 0.08996550739
1140 | 0.09083282202
1140.5 | 0.09371848404
1141 | 0.08921065181
1141.5 | 0.09068520367
1142 | 0.09154517204
1142.5 | 0.08975976706
1143 | 0.08835845441
1143.5 | 0.09232161194
1144 | 0.09057418257
1144.5 | 0.09342071414
1145 | 0.09263350815
1145.5 | 0.09222953022
1146 | 0.09349256754
1146.5 | 0.09574338794
1147 | 0.09215845913
1147.5 | 0.09372487664
1148 | 0.09430766106
1148.5 | 0.09276399761
1149 | 0.09289815277
1149.5 | 0.09854777902
1150 | 0.09608335048
1150.5 | 0.09575486183
1151 | 0.09494128823
1151.5 | 0.09597273171
1152 | 0.09602663666
1152.5 | 0.09884785116
1153 | 0.09638334811
1153.5 | 0.09629605711
1154 | 0.09997868538
1154.5 | 0.09785865247
1155 | 0.09913519025
1155.5 | 0.09978340566
1156 | 0.1015493274
1156.5 | 0.1033112779
1157 | 0.104756698
1157.5 | 0.1050545722
1158 | 0.1031420305
1158.5 | 0.1051173434
1159 | 0.1074894369
1159.5 | 0.1052232087
1160 | 0.1083650142
1160.5 | 0.1083997786
1161 | 0.1084244102
1161.5 | 0.1084728539
1162 | 0.1105294079
1162.5 | 0.1116487086
1163 | 0.1131829023
1163.5 | 0.1128910258
1164 | 0.1140666977
1164.5 | 0.1137875244
1165 | 0.1150467396
1165.5 | 0.1191029325
1166 | 0.1155190393
1166.5 | 0.1186842248
1167 | 0.1219829395
1167.5 | 0.1229894236
1168 | 0.1251823753
1168.5 | 0.1240105629
1169 | 0.126302138
1169.5 | 0.1261535138
1170 | 0.130742386
1170.5 | 0.1309937984
1171 | 0.1351101696
1171.5 | 0.1354056001
1172 | 0.1345577687
1172.5 | 0.1382858753
1173 | 0.1435470432
1173.5 | 0.1443570703
1174 | 0.1464391053
1174.5 | 0.1465555876
1175 | 0.1485456228
1175.5 | 0.1525558829
1176 | 0.1579377055
1176.5 | 0.1587544084
1177 | 0.1589869708
1177.5 | 0.1647642106
1178 | 0.1674666405
1178.5 | 0.1741961986
1179 | 0.1757407784
1179.5 | 0.1814232767
1180 | 0.1828511357
1180.5 | 0.1873143464
1181 | 0.19297719
1181.5 | 0.1982712001
1182 | 0.2039084435
1182.5 | 0.2109749317
1183 | 0.2154004574
1183.5 | 0.220508337
1184 | 0.2260019779
1184.5 | 0.2336329073
1185 | 0.242154792
1185.5 | 0.2493928224
1186 | 0.2581584156
1186.5 | 0.2690481246
1187 | 0.2750740647
1187.5 | 0.2839272022
1188 | 0.2949656546
1188.5 | 0.3083927333
1189 | 0.3207580149
1189.5 | 0.3334466219
1190 | 0.3451289237
1190.5 | 0.3628956378
1191 | 0.3753399849
1191.5 | 0.3904182315
1192 | 0.4093298316
1192.5 | 0.4301238656
1193 | 0.44943434
1193.5 | 0.4749419987
1194 | 0.5008609295
1194.5 | 0.5249865651
1195 | 0.5552481413
1195.5 | 0.5885740519
1196 | 0.6197206974
1196.5 | 0.6580256224
1197 | 0.6961681247
1197.5 | 0.7438434362
1198 | 0.7932727933
1198.5 | 0.8464329839
1199 | 0.9026090503
1199.5 | 0.970459938
1200 | 1.040571928
1200.5 | 1.119816542
1201 | 1.209951043
1201.5 | 1.310877919
1202 | 1.415627956
1202.5 | 1.545454741
1203 | 1.680388451
1203.5 | 1.844454169
1204 | 2.038070202
1204.5 | 2.244319916
1205 | 2.475705624
1205.5 | 2.734378815
1206 | 3.070064068
1206.5 | 3.44576025
1207 | 3.881914616
1207.5 | 4.445955276
1208 | 5.031494141
1208.5 | 5.756146431
1209 | 6.638280392
1209.5 | 7.823955059
1210 | 9.168180466
1210.5 | 10.93820763
1211 | 13.32205677
1211.5 | 15.90241337
1212 | 19.5122509
1212.5 | 24.37910271
1213 | 30.76846695
1213.5 | 38.79653931
1214 | 48.49697495
1214.5 | 59.99398804
1215 | 70.53192139
1215.5 | 80.61691284
1216 | 86.54270935
1216.5 | 86.8249588
1217 | 81.49760437
1217.5 | 72.93843079
1218 | 62.21101379
1218.5 | 52.42684555
1219 | 43.37666702
1219.5 | 35.93047333
1220 | 30.09649849
1220.5 | 25.50094795
1221 | 22.10965157
1221.5 | 19.05918503
1222 | 16.74577904
1222.5 | 14.84885788
1223 | 13.18485928
1223.5 | 11.92176056
1224 | 10.76659679
1224.5 | 9.966490746
1225 | 9.131908417
1225.5 | 8.463816643
1226 | 7.879392147
1226.5 | 7.333116055
1227 | 6.91353178
1227.5 | 6.529670715
1228 | 6.18356657
1228.5 | 5.866035938
1229 | 5.592578411
1229.5 | 5.348556519
1230 | 5.122000217
1230.5 | 4.937389851
1231 | 4.75733614
1231.5 | 4.593244076
1232 | 4.447443962
1232.5 | 4.310153961
1233 | 4.199196339
1233.5 | 4.090435982
1234 | 3.998229265
1234.5 | 3.907804966
1235 | 3.827877283
1235.5 | 3.757056236
1236 | 3.691437006
1236.5 | 3.639966965
1237 | 3.589383602
1237.5 | 3.545155287
1238 | 3.509369373
1238.5 | 3.471263409
1239 | 3.437343121
1239.5 | 3.411117077
1240 | 3.388285637
1240.5 | 3.367939234
1241 | 3.349396706
1241.5 | 3.339745045
1242 | 3.327900887
1242.5 | 3.322731256
1243 | 3.319532394
1243.5 | 3.326281071
1244 | 3.327770948
1244.5 | 3.341339111
1245 | 3.350754738
1245.5 | 3.368623257
1246 | 3.384437323
1246.5 | 3.405987501
1247 | 3.431440592
1247.5 | 3.462789297
1248 | 3.496664286
1248.5 | 3.534720898
1249 | 3.576588154
1249.5 | 3.615867376
1250 | 3.66318965
1250.5 | 3.722953796
1251 | 3.784247875
1251.5 | 3.847739935
1252 | 3.921783447
1252.5 | 4.000554562
1253 | 4.076776505
1253.5 | 4.169448376
1254 | 4.263696671
1254.5 | 4.3638587
1255 | 4.473579407
1255.5 | 4.579289436
1256 | 4.708227634
1256.5 | 4.830848217
1257 | 4.965299606
1257.5 | 5.124730587
1258 | 5.275428772
1258.5 | 5.441059113
1259 | 5.60438633
1259.5 | 5.796437263
1260 | 5.99777174
1260.5 | 6.209216118
1261 | 6.463511944
1261.5 | 6.691762924
1262 | 6.951617241
1262.5 | 7.223741531
1263 | 7.54339695
1263.5 | 7.866906166
1264 | 8.216292381
1264.5 | 8.634539604
1265 | 9.002744675
1265.5 | 9.429247856
1266 | 9.906534195
1266.5 | 10.44008923
1267 | 11.00017834
1267.5 | 11.59504128
1268 | 12.27917194
1268.5 | 12.93451309
1269 | 13.70271111
1269.5 | 14.57410049
1270 | 15.49620342
1270.5 | 16.53958321
1271 | 17.6173172
1271.5 | 18.84235954
1272 | 20.09784889
1272.5 | 21.59604263
1273 | 23.25316811
1273.5 | 25.06986618
1274 | 27.07867622
1274.5 | 29.10766602
1275 | 31.56043243
1275.5 | 34.11923218
1276 | 36.18909836
1276.5 | 40.05990219
1277 | 43.27341843
1277.5 | 46.68961334
1278 | 50.05934906
1278.5 | 54.02429581
1279 | 57.97535706
1279.5 | 61.90524673
1280 | 66.31613159