## Sheet1
Wavelength | Transmission
(nm) | (%)
200 | 19.46725
201 | 31.93921
202 | 18.88873
203 | 6.422645 | Premium Shortpass Filter Transmission Data The Transmission Curve of MEFH10-900SP This file indicates a typical data and there may be differences between product batches. If you have any questions, please contact LBTEK Technical Support. To quote this data, please indicate that the data source is from LBTEK.
204 | 17.82307
205 | 37.21435
206 | 12.71519
207 | 4.718466
208 | 0.7716546951
209 | 1.553571
210 | 1.044736
211 | 0.02090297
212 | 0.07611169
213 | 0.07199949399 | LBTEK Mall：www.lbtek.com Tel：400-060-6986 LBTEK Technical Support E-mail：service@lbtek.com
214 | 0.02538018
215 | 0.02029971
216 | 0.02237736
217 | 0.004540362
218 | 0.01615227
219 | 0.003787914873
220 | 0.006940577
221 | 0.01004007
222 | 0.003195852
223 | 0.006611859
224 | 0.002759322
225 | 0.001061723684
226 | 0.005066802
227 | 0.005181618
228 | 0.0005702487106
229 | 0.006052502198
230 | 0.001176954
231 | 0.00499102
232 | 0.001825368
233 | 0.001558382
234 | 0.002439834818
235 | 0.00613113516
236 | 0.005186026625
237 | 0.003354234
238 | 0.006428188877
239 | 0.004315432
240 | 0.009483953474
241 | 0.001345848956
242 | 0.003562889062
243 | 0.003477143
244 | 0.002907363
245 | 0.007114009
246 | 0.002837628184
247 | 0.002778952
248 | 0.003421466
249 | 0.00185104
250 | 0.002120516
251 | 0.001791755
252 | 0.001113235
253 | 0.003139117616
254 | 0.003868111
255 | 0.0007400526522
256 | 0.00281467638
257 | 0.0008898842
258 | 0.00300419
259 | 0.0003348142782
260 | 0.002305914
261 | 0.0007684601
262 | 0.004162227502
263 | 0.004148574197
264 | 0.002902048407
265 | 0.001531214
266 | 0.004841629
267 | 0.002524949203
268 | 0.001998725813
269 | 0.001164597
270 | 0.006014917
271 | 0.007966713341
272 | 0.00432943285
273 | 0.006676526
274 | 0.003200074076
275 | 0.00751298212
276 | 0.00588444341
277 | 0.002822252514
278 | 0.006812307621
279 | 0.005336217
280 | 0.008895988
281 | 0.006187099265
282 | 0.01078685
283 | 0.006870938931
284 | 0.006847190205
285 | 0.002565863
286 | 0.009562946858
287 | 0.003036181
288 | 0.003344686353
289 | 0.007287552115
290 | 0.00235175
291 | 0.007659329
292 | 0.006086441
293 | 0.006465284
294 | 0.003448022
295 | 0.00524944
296 | 0.001998744323
297 | 0.009829850865
298 | 0.00459872
299 | 0.002149981
300 | 0.01204968756
301 | 0.004053026
302 | 0.00880712
303 | 0.003737524
304 | 0.003697974
305 | 0.005547099
306 | 0.004905612441
307 | 0.002382335602
308 | 0.007212144
309 | 0.002184594
310 | 0.00281022
311 | 0.0031211889
312 | 0.00104198
313 | 0.00336747634
314 | 0.002692546463
315 | 0.002264765
316 | 0.0006424131
317 | 0.002316963
318 | 0.0006384588487
319 | 0.001526547
320 | 5.411434e-05
321 | 0.0006914227852
322 | 0.0005328491025
323 | 0.0001967263
324 | 0.0003461707711
325 | 0.0002577365085
326 | 0.0003281382596
327 | 0.0004588958036
328 | 0.000167747
329 | 0.0003461305
330 | 0.0004567744
331 | 0.0003895921327
332 | 0.0003128313
333 | 0.0002669213136
334 | 8.649905e-05
335 | 0.0001397181
336 | 0.0005385706463
337 | 0.000246322561
338 | 0.0001519926
339 | 0.0001353034
340 | 0.0002502785
341 | 0.0002537687
342 | 0.0005239256
343 | 0.0004945388355
344 | 7.262284e-05
345 | 0.0002648778827
346 | 4.018224e-05
347 | 0.0004201533
348 | 0.0001680356
349 | 0.0003731137
350 | 0.0006984712088
351 | 0.0007311859
352 | 0.00147003599
353 | 0.002486191923
354 | 0.004084785585
355 | 0.006838188041
356 | 0.01001329
357 | 0.01296089217
358 | 0.01337253
359 | 0.009912404
360 | 0.006192305591
361 | 0.003135105
362 | 0.001508985
363 | 0.0006189662
364 | 0.0002619316
365 | 0.000241985
366 | 0.0002267643
367 | 0.0001257817
368 | 0.0001534714
369 | 0.0001941925
370 | 0.0002387669
371 | 0.0001200692
372 | 0.0003121802656
373 | 4.924737e-05
374 | 0.0002806769771
375 | 8.786261e-05
376 | 0.0001041744
377 | 0.0002116600299
378 | 6.519803e-05
379 | 0.0001391135
380 | 0.0001211121198
381 | 4.788228716e-05
382 | 0.0001895617
383 | 0.0001745406189
384 | 8.124764e-05
385 | 4.117404e-05
386 | 4.602410354e-05
387 | 0.0001074394
388 | 0.0002397663
389 | 0.000164664
390 | 0.0001571384
391 | 0.0003670647
392 | 0.00638034
393 | 0.02111098
394 | 0.03917264
395 | 0.08422806858
396 | 0.1811115
397 | 0.2544681877
398 | 0.2693074
399 | 0.3279412
400 | 0.4737804569
401 | 1.007797
402 | 2.112465024
403 | 3.058436513
404 | 3.739366889
405 | 4.854694605
406 | 5.300244
407 | 5.383473635
408 | 5.46423
409 | 4.993768
410 | 5.843486
411 | 8.788686036
412 | 9.593708753
413 | 6.424615
414 | 3.919729233
415 | 3.284222
416 | 2.421761
417 | 1.411631
418 | 0.7871678
419 | 0.4062312
420 | 0.2087225
421 | 0.1689714
422 | 0.1866443
423 | 0.1810594
424 | 0.1497629
425 | 0.1580389
426 | 0.2710951
427 | 0.4473796934
428 | 0.5145036727
429 | 0.5469863564
430 | 0.9406131209
431 | 1.594078
432 | 1.965995133
433 | 2.381379008
434 | 2.781554
435 | 2.149101
436 | 1.232923
437 | 0.803078
438 | 0.5273284
439 | 0.2419495061
440 | 0.1085075
441 | 0.06599715
442 | 0.04756392
443 | 0.04700488
444 | 0.05619373545
445 | 0.06952465
446 | 0.08745600656
447 | 0.1453685
448 | 0.2728814
449 | 0.5289864093
450 | 1.049023
451 | 1.873564422
452 | 2.684412
453 | 2.833649278
454 | 1.977802217
455 | 0.9910704198
456 | 0.5455759
457 | 0.4564854
458 | 0.492207
459 | 1.002716
460 | 1.843938768
461 | 1.9036268
462 | 1.021541357
463 | 0.3910945
464 | 0.2332767
465 | 0.1077377
466 | 0.09095794
467 | 0.1556691751
468 | 0.1447588
469 | 0.07460220158
470 | 0.03031274
471 | 0.01848734
472 | 0.01129002
473 | 0.01692191
474 | 0.02904242
475 | 0.04693803284
476 | 0.09250413997
477 | 0.1248351
478 | 0.07853414
479 | 0.03002496
480 | 0.01581366
481 | 0.007093034
482 | 0.0005671606
483 | 0.0001530028
484 | 0.0001208754
485 | 0.0001773946
486 | 0.0003607268009
487 | 0.0003396239772
488 | 0.0005381055671
489 | 0.0006108175
490 | 0.000353174
491 | 0.0002741165299
492 | 0.0001542718
493 | 0.0002202088
494 | 0.0003044658515
495 | 0.0004120028898
496 | 0.0005047744
497 | 0.0006252114
498 | 0.0006731634
499 | 0.0006916483
500 | 0.0008383998
501 | 0.001212394
502 | 0.002206352772
503 | 0.004171471
504 | 0.007794854
505 | 0.01515491
506 | 0.02837867569
507 | 0.04987099
508 | 0.07720582932
509 | 0.1063714
510 | 0.1357872
511 | 0.152255
512 | 0.1401570812
513 | 0.1101658493
514 | 0.08668376505
515 | 0.07759372
516 | 0.0768005
517 | 0.08019656688
518 | 0.09383938088
519 | 0.1647007
520 | 0.3921806
521 | 0.7623904
522 | 1.421185
523 | 3.004781246
524 | 4.926915
525 | 5.408556
526 | 5.369657
527 | 5.984167814
528 | 5.867608309
529 | 4.967216
530 | 5.187330246
531 | 7.853080032
532 | 14.6836
533 | 24.43535
534 | 33.4533453
535 | 43.79945755
536 | 55.76834
537 | 60.36057663
538 | 58.35088
539 | 62.10931
540 | 74.07951
541 | 85.63947
542 | 92.04899597
543 | 94.9099
544 | 96.16537
545 | 96.1124
546 | 95.83865
547 | 95.84333
548 | 95.73165
549 | 95.76591873
550 | 96.19941
551 | 96.33298111
552 | 96.05766678
553 | 96.1039505
554 | 96.32920456
555 | 96.08754
556 | 95.43948
557 | 95.327
558 | 95.55934143
559 | 95.54460907
560 | 95.50643158
561 | 95.96669
562 | 96.80864334
563 | 97.22120285
564 | 97.24112
565 | 97.16286
566 | 96.8336
567 | 96.1782341
568 | 95.5757
569 | 95.73351
570 | 96.2399025
571 | 95.94362259
572 | 94.92028
573 | 94.31206131
574 | 94.82722
575 | 95.91135
576 | 96.32984543
577 | 96.16741943
578 | 95.94033432
579 | 95.90491867
580 | 96.04923
581 | 96.24819
582 | 96.61915207
583 | 96.95803833
584 | 96.78394699
585 | 96.17706299
586 | 95.8299942
587 | 96.04009
588 | 96.5004158
589 | 96.29311371
590 | 95.56764
591 | 95.10639
592 | 95.48588
593 | 96.2710762
594 | 96.67989
595 | 96.37888
596 | 95.83192
597 | 95.62342453
598 | 95.80233002
599 | 96.2391
600 | 96.7899704
601 | 97.20677185
602 | 97.15977
603 | 96.45041275
604 | 95.37591
605 | 94.71242905
606 | 94.91235
607 | 95.91617
608 | 96.81763
609 | 96.95164
610 | 96.44200897
611 | 95.87529
612 | 95.68998
613 | 95.82331
614 | 96.07684
615 | 96.35605
616 | 96.8368454
617 | 97.3409
618 | 97.55783
619 | 97.26148
620 | 96.70366287
621 | 96.27491379
622 | 96.26072
623 | 96.57111
624 | 96.81227112
625 | 96.92398
626 | 96.94732666
627 | 96.95258
628 | 96.73553085
629 | 96.16090393
630 | 95.4401207
631 | 94.98614
632 | 95.25146
633 | 96.1016922
634 | 96.95338821
635 | 97.18980789
636 | 96.61495
637 | 95.79865265
638 | 95.30091
639 | 95.47756958
640 | 96.14761
641 | 96.87694
642 | 97.40727234
643 | 97.62342
644 | 97.45829
645 | 96.98808
646 | 96.34935
647 | 95.88422775
648 | 95.88219833
649 | 96.35215759
650 | 97.03147888
651 | 97.39345
652 | 97.16893387
653 | 96.5205307
654 | 95.8689003
655 | 95.74612045
656 | 96.26954651
657 | 96.99721527
658 | 97.50462723
659 | 97.44866943
660 | 96.99397
661 | 96.50446
662 | 96.30360794
663 | 96.33755
664 | 96.68779
665 | 96.99537
666 | 97.18459
667 | 97.18383026
668 | 96.94926
669 | 96.34694
670 | 96.0811615
671 | 95.50892
672 | 95.5183
673 | 96.03023529
674 | 96.71911621
675 | 97.32879257
676 | 97.34079
677 | 96.78238
678 | 95.93762207
679 | 95.3323822
680 | 95.25909042
681 | 95.76909256
682 | 96.47834396
683 | 97.04589081
684 | 97.2531
685 | 97.17377472
686 | 96.91475
687 | 96.69165
688 | 96.5505
689 | 96.59325409
690 | 96.63654709
691 | 96.81419373
692 | 97.15205
693 | 97.43898
694 | 97.60209
695 | 97.45436859
696 | 97.05312
697 | 96.51847458
698 | 96.12677
699 | 96.13482
700 | 96.52015
701 | 96.991
702 | 97.27281952
703 | 97.26784897
704 | 97.00348
705 | 96.81183
706 | 96.87985
707 | 97.2912
708 | 97.75544
709 | 98.02854
710 | 97.91487503
711 | 97.37146759
712 | 96.69161
713 | 96.207
714 | 96.11399
715 | 96.34899902
716 | 96.76592
717 | 97.06599426
718 | 97.16508484
719 | 97.29125
720 | 97.34573
721 | 97.59552
722 | 97.97256
723 | 98.25624466
724 | 98.37712
725 | 98.2641
726 | 97.9765625
727 | 97.72183609
728 | 97.4493
729 | 97.13954544
730 | 96.71511
731 | 96.14572
732 | 95.49490738
733 | 94.98168
734 | 94.7943306
735 | 95.18306
736 | 95.9830513
737 | 96.91659
738 | 97.61071
739 | 97.63625717
740 | 97.1442
741 | 96.10624
742 | 95.11466217
743 | 94.53017044
744 | 94.50418091
745 | 94.99682
746 | 95.89632034
747 | 96.72697
748 | 97.35222626
749 | 97.59352875
750 | 97.35848
751 | 96.81832
752 | 96.04067
753 | 95.20672989
754 | 94.5323143
755 | 94.1144
756 | 94.15553665
757 | 94.61190033
758 | 95.50604
759 | 96.48193741
760 | 97.30391
761 | 97.67877579
762 | 97.38366318
763 | 96.65552902
764 | 95.6352
765 | 94.88018
766 | 94.54128265
767 | 94.82443619
768 | 95.60654
769 | 96.48785782
770 | 97.20319
771 | 97.70298
772 | 97.65080643
773 | 97.16062927
774 | 96.62718
775 | 96.05767
776 | 95.7799263
777 | 95.80327988
778 | 96.03213
779 | 96.40368271
780 | 96.70755
781 | 97.01650238
782 | 97.13624
783 | 97.11596
784 | 96.90616226
785 | 96.48574829
786 | 95.98001099
787 | 95.43057
788 | 95.02729416
789 | 94.91648
790 | 95.08785
791 | 95.64595
792 | 96.41423
793 | 97.10988
794 | 97.45575714
795 | 97.41267395
796 | 96.9137
797 | 96.17686
798 | 95.51708
799 | 95.14016
800 | 96.06901169
801 | 96.10339
802 | 96.13228607
803 | 96.09923
804 | 96.11518
805 | 96.13877106
806 | 96.05081
807 | 96.02111435
808 | 95.98104477
809 | 95.92388
810 | 95.93485
811 | 95.85167
812 | 95.87908173
813 | 95.93146896
814 | 95.99395
815 | 96.10287
816 | 96.12388
817 | 96.17676926
818 | 96.16422
819 | 96.12998581
820 | 96.09387207
821 | 96.01665
822 | 95.94438
823 | 95.87551
824 | 95.87751
825 | 95.95223
826 | 95.96329498
827 | 96.04047775
828 | 96.13605881
829 | 96.27061
830 | 96.31296
831 | 96.34713364
832 | 96.32317734
833 | 96.27135
834 | 96.26979065
835 | 96.27968979
836 | 96.29702759
837 | 96.36121
838 | 96.3504
839 | 96.43788
840 | 96.51711273
841 | 96.5471
842 | 96.56838989
843 | 96.55241394
844 | 96.47885
845 | 96.44627762
846 | 96.39689636
847 | 96.47742462
848 | 96.53057861
849 | 96.58782
850 | 96.59348
851 | 96.63331
852 | 96.50372
853 | 96.31788
854 | 95.98368
855 | 95.43014908
856 | 94.86068
857 | 94.19049
858 | 93.52788
859 | 93.0047493
860 | 92.67142
861 | 92.5579
862 | 92.62092
863 | 92.87360382
864 | 93.1485
865 | 93.36172104
866 | 93.37456131
867 | 93.0444
868 | 92.44866562
869 | 91.70759964
870 | 90.78921509
871 | 91.56719
872 | 90.74989
873 | 91.65759964
874 | 91.27122
875 | 90.4308342
876 | 90.2279274
877 | 90.74989
878 | 91.39393234
879 | 91.62339783
880 | 91.29704
881 | 90.2808342
882 | 87.77703
883 | 84.15104
884 | 82.44236
885 | 81.03423
886 | 80.32031
887 | 80.4057
888 | 81.31116
889 | 83.01891
890 | 85.11441
891 | 87.02204
892 | 88.53308
893 | 89.25879
894 | 89.24041
895 | 88.57768
896 | 87.19546
897 | 84.74407
898 | 80.24213
899 | 72.83693
900 | 62.96013
901 | 51.38496
902 | 40.28434
903 | 31.91936
904 | 25.57933
905 | 20.84269
906 | 17.15963
907 | 14.44478
908 | 12.43152
909 | 9.506062
910 | 7.053289
911 | 5.752729
912 | 4.395457
913 | 3.072357
914 | 1.923512
915 | 1.064056
916 | 0.4522851
917 | 0.1566834
918 | 0.05933216
919 | 0.02260777
920 | 0.009508532
921 | 0.004757684
922 | 0.002859235
923 | 0.004347126
924 | 0.003518797
925 | 0.002790396
926 | 0.002290626
927 | 0.001872197
928 | 0.001512793
929 | 0.001245885
930 | 0.001027431
931 | 0.0009630053
932 | 0.001047581
933 | 0.0008749975
934 | 0.0009534615
935 | 0.0009270512
936 | 0.0009397913
937 | 0.0009271756
938 | 0.000862516
939 | 0.000892233
940 | 0.0009274853
941 | 0.0008712754
942 | 0.0009006927
943 | 0.0009338861
944 | 0.000865278
945 | 0.0008424541
946 | 0.0009123093
947 | 0.000887738
948 | 0.0008300939
949 | 0.0008128597
950 | 0.000833562
951 | 0.0008179972
952 | 0.0009638033
953 | 0.0008936652
954 | 0.0008827989
955 | 0.0008849539
956 | 0.0008749941
957 | 0.001015971
958 | 0.0009969496
959 | 0.001000287
960 | 0.0009787446
961 | 0.0008875973
962 | 0.001023722
963 | 0.000974723
964 | 0.0008969101
965 | 0.00103042
966 | 0.0009747375
967 | 0.0008805269
968 | 0.0009206292
969 | 0.0008927441
970 | 0.0009080565
971 | 0.0008234873
972 | 0.0008056599
973 | 0.0009279555
974 | 0.0008178678
975 | 0.0007723667
976 | 0.0008910383
977 | 0.000782841
978 | 0.0007979494
979 | 0.0008120192
980 | 0.0008388773
981 | 0.0008698651
982 | 0.0009089174
983 | 0.0008507718
984 | 0.0008649726
985 | 0.0008416175
986 | 0.0008775691
987 | 0.0007905063
988 | 0.0008017779
989 | 0.000832975
990 | 0.0009019801
991 | 0.0008561612
992 | 0.0008865283
993 | 0.0007298486
994 | 0.0008736756
995 | 0.0008575773
996 | 0.0008093902
997 | 0.001103567
998 | 0.000999956
999 | 0.00110619
1000 | 0.001000701
1001 | 0.001014861
1002 | 0.001051176
1003 | 0.001036839
1004 | 0.000996825
1005 | 0.001003252
1006 | 0.00104356
1007 | 0.0009924915
1008 | 0.0009204224
1009 | 0.001051711
1010 | 0.0009566004
1011 | 0.0009818412
1012 | 0.0009900998
1013 | 0.001047892
1014 | 0.001116022
1015 | 0.0009935252
1016 | 0.00101114
1017 | 0.0009870928
1018 | 0.0009898862
1019 | 0.0009908219
1020 | 0.0009665117
1021 | 0.0009829678
1022 | 0.0009667967
1023 | 0.001142548
1024 | 0.001026821
1025 | 0.001074883
1026 | 0.001142747
1027 | 0.00108787
1028 | 0.001047163
1029 | 0.001008775
1030 | 0.0009951122
1031 | 0.001065428
1032 | 0.001049139
1033 | 0.001070087
1034 | 0.001092803
1035 | 0.001015992
1036 | 0.001064159
1037 | 0.0009173589
1038 | 0.001035781
1039 | 0.000910424
1040 | 0.0008987667
1041 | 0.001000764
1042 | 0.0009962085
1043 | 0.0009649581312
1044 | 0.0009844035
1045 | 0.000959174
1046 | 0.001134436
1047 | 0.0009470534
1048 | 0.001063429
1049 | 0.0009198838
1050 | 0.0009669264256
1051 | 0.000968805
1052 | 0.0008943433
1053 | 0.001079015
1054 | 0.0009642072
1055 | 0.0009793164
1056 | 0.0009464813
1057 | 0.001066368
1058 | 0.0009294425
1059 | 0.0009837005
1060 | 0.001013176
1061 | 0.0009242789
1062 | 0.001002636
1063 | 0.0009367284
1064 | 0.0009575544
1065 | 0.0009901719
1066 | 0.0009525472
1067 | 0.001009547
1068 | 0.001029167
1069 | 0.0008817051
1070 | 0.0009203589
1071 | 0.0009040295
1072 | 0.0009172017
1073 | 0.0008978731
1074 | 0.0009816944
1075 | 0.0009634569
1076 | 0.001011251
1077 | 0.0009529404
1078 | 0.00102828
1079 | 0.0009394027
1080 | 0.0009531378
1081 | 0.0009515955
1082 | 0.0009324401
1083 | 0.001033953
1084 | 0.0009811245
1085 | 0.000993879
1086 | 0.00091639
1087 | 0.0009024214
1088 | 0.0009594966
1089 | 0.0009251667
1090 | 0.0009584348
1091 | 0.0008916285
1092 | 0.0009094813
1093 | 0.0009318322
1094 | 0.0008647706
1095 | 0.0008808455
1096 | 0.001003785
1097 | 0.0008997978
1098 | 0.0009160811
1099 | 0.0009878775
1100 | 0.0008760245
1101 | 0.001002428
1102 | 0.0009640609
1103 | 0.0008571127
1104 | 0.0008607239
1105 | 0.0009405037
1106 | 0.0009877013
1107 | 0.001015055
1108 | 0.0009138621
1109 | 0.0008948994
1110 | 0.0009049344
1111 | 0.0008591231
1112 | 0.0009102978
1113 | 0.0009258505
1114 | 0.0009143098
1115 | 0.0009652472
1116 | 0.0008951745
1117 | 0.0009545867
1118 | 0.0009735648
1119 | 0.0008532633
1120 | 0.0008805979
1121 | 0.0009512185
1122 | 0.0008672339
1123 | 0.0008684463
1124 | 0.000867248416
1125 | 0.0009180225
1126 | 0.0008351655
1127 | 0.0008966362
1128 | 0.0009238796
1129 | 0.000838912
1130 | 0.0009149467
1131 | 0.0008399691
1132 | 0.0008384095
1133 | 0.0009004542
1134 | 0.0009745936
1135 | 0.0009243911
1136 | 0.0009210578
1137 | 0.000902321
1138 | 0.0008269226
1139 | 0.0009133796
1140 | 0.0009699174
1141 | 0.0008769033
1142 | 0.0008942526
1143 | 0.0009573016
1144 | 0.0008576071
1145 | 0.0007884525
1146 | 0.0009193648
1147 | 0.0009494385
1148 | 0.0009218095
1149 | 0.0007857729
1150 | 0.0008864495
1151 | 0.0008460421
1152 | 0.0008813385
1153 | 0.0008272677
1154 | 0.0009495857
1155 | 0.0008305347
1156 | 0.0008322304
1157 | 0.0008807151
1158 | 0.0008230765
1159 | 0.0007779189
1160 | 0.0008240104
1161 | 0.000866560608
1162 | 0.0009188076
1163 | 0.0008982232
1164 | 0.0008519745
1165 | 0.0007955003
1166 | 0.0007887425
1167 | 0.0007580631
1168 | 0.0008514252
1169 | 0.000879467
1170 | 0.000773352
1171 | 0.0008877631
1172 | 0.0008136056
1173 | 0.0008206733
1174 | 0.0008079372
1175 | 0.0008512766
1176 | 0.000943038
1177 | 0.000812029
1178 | 0.000779946
1179 | 0.0008348821
1180 | 0.0007150476
1181 | 0.0007992974
1182 | 0.0008248397
1183 | 0.0009062671
1184 | 0.0007714761
1185 | 0.0007551906
1186 | 0.000756514
1187 | 0.0007693045
1188 | 0.0007705634
1189 | 0.0008384941
1190 | 0.0007861561
1191 | 0.0009101623296
1192 | 0.0008268064
1193 | 0.0007721779
1194 | 0.0008991435
1195 | 0.001206542
1196 | 0.00151274
1197 | 0.001887055
1198 | 0.002239156
1199 | 0.002508616
1200 | 0.002905503
1201 | 0.003191612
1202 | 0.002941742
1203 | 0.002690401
1204 | 0.002373994
1205 | 0.001970432
1206 | 0.001590716
1207 | 0.001280887
1208 | 0.0009701886
1209 | 0.000850856
1210 | 0.0007596537
1211 | 0.0008490359
1212 | 0.0007640945
1213 | 0.0007936981
1214 | 0.0007800963
1215 | 0.0007373894
1216 | 0.0007567195
1217 | 0.0007193266
1218 | 0.0007683273
1219 | 0.0007391395
1220 | 0.0007838473
1221 | 0.0006976956
1222 | 0.0008575221
1223 | 0.0007868179
1224 | 0.0007480494
1225 | 0.0007882516
1226 | 0.0007686431
1227 | 0.0006671415
1228 | 0.0007192895
1229 | 0.0008401735
1230 | 0.000730403
1231 | 0.00063198
1232 | 0.0007502419
1233 | 0.0007463248
1234 | 0.0008540458
1235 | 0.0007596702
1236 | 0.000760213
1237 | 0.0007428585
1238 | 0.0007312921
1239 | 0.000733837664
1240 | 0.0007519936
1241 | 0.0006606129
1242 | 0.0006793741
1243 | 0.0007113781
1244 | 0.0007229861
1245 | 0.0007767102
1246 | 0.0008914897
1247 | 0.0007899763
1248 | 0.0008462527
1249 | 0.0007824566
1250 | 0.0008237437
1251 | 0.000832636
1252 | 0.0007553347648
1253 | 0.000791829
1254 | 0.0006668844
1255 | 0.0006861035
1256 | 0.0006934591232
1257 | 0.0006912293
1258 | 0.0006604754
1259 | 0.0006385999
1260 | 0.0006706594
1261 | 0.0006000924
1262 | 0.0007391396
1263 | 0.000679419
1264 | 0.0006406982
1265 | 0.0006877317
1266 | 0.0006415741
1267 | 0.0005859377
1268 | 0.000662926048
1269 | 0.0006243055
1270 | 0.0006492265
1271 | 0.0006518856
1272 | 0.0006487998
1273 | 0.000602904
1274 | 0.0005560694
1275 | 0.0006760418
1276 | 0.0005280887
1277 | 0.0006250249
1278 | 0.0006415105
1279 | 0.0006655184
1280 | 0.0006613147
1281 | 0.0005513601
1282 | 0.0006418633
1283 | 0.000639155
1284 | 0.0005658104
1285 | 0.0005247092
1286 | 0.0005617994
1287 | 0.0005455507
1288 | 0.0005861748
1289 | 0.0005594382
1290 | 0.0005783593
1291 | 0.0005471026
1292 | 0.0005268384
1293 | 0.0005576314
1294 | 0.0006057565
1295 | 0.0005327934
1296 | 0.0006107347
1297 | 0.0006507866
1298 | 0.0005994432
1299 | 0.0006298486
1300 | 0.0006447424
1301 | 0.0005570654
1302 | 0.0006263683
1303 | 0.0005256062
1304 | 0.0005402075
1305 | 0.0005088452
1306 | 0.0005256573
1307 | 0.0006110046
1308 | 0.0006125516
1309 | 0.0006822047
1310 | 0.0006641027
1311 | 0.0007461575
1312 | 0.0006701308
1313 | 0.0006875288
1314 | 0.0007520651
1315 | 0.000656293
1316 | 0.0006476533
1317 | 0.0006255818
1318 | 0.0007492777408
1319 | 0.0007668969
1320 | 0.0006450418
1321 | 0.000792615
1322 | 0.000577303
1323 | 0.0006540222
1324 | 0.0006527549
1325 | 0.0005394178
1326 | 0.0005496773
1327 | 0.0006031234
1328 | 0.000728583224
1329 | 0.0005918322
1330 | 0.0004933109
1331 | 0.0005846972
1332 | 0.0005793848
1333 | 0.0006378089
1334 | 0.0005889573
1335 | 0.0005933103
1336 | 0.0006181211
1337 | 0.0005699388
1338 | 0.0004548447
1339 | 0.0004634533
1340 | 0.0004897782
1341 | 0.0005420848
1342 | 0.0005033219
1343 | 0.0004768357
1344 | 0.0004459039
1345 | 0.0004936653
1346 | 0.0004743319
1347 | 0.0004539744
1348 | 0.0005253472
1349 | 0.0005713967
1350 | 0.0003949083
1351 | 0.0004569007
1352 | 0.0004388376
1353 | 0.0003625428
1354 | 0.0004440349
1355 | 0.0003717327
1356 | 0.0004272672
1357 | 0.0004395029
1358 | 0.0005198125
1359 | 0.0003903427
1360 | 0.0003835149
1361 | 0.0003782309
1362 | 0.0005164319
1363 | 0.0003180227
1364 | 0.0003136492
1365 | 0.0004004837
1366 | 0.0003291734
1367 | 0.0004188035
1368 | 0.0004107461
1369 | 0.0002928061
1370 | 0.0002264219
1371 | 0.0004013245
1372 | 0.0004260743
1373 | 0.0003708432
1374 | 0.0003385173
1375 | 0.0003011853
1376 | 0.0003820254
1377 | 0.0002854194
1378 | 0.0003811427
1379 | 0.0003357472
1380 | 0.0003717378
1381 | 0.0002884767
1382 | 0.0003204868
1383 | 0.0002556994
1384 | 0.0003024538
1385 | 0.0002307856176
1386 | 0.0002797301
1387 | 0.0003161151
1388 | 0.0002667758
1389 | 0.0002142858
1390 | 0.0001966574
1391 | 0.00021805
1392 | 0.0002573342
1393 | 0.0002032989
1394 | 0.0002265369
1395 | 0.0002679052
1396 | 0.0001965667
1397 | 0.000250625
1398 | 0.0002425107
1399 | 0.0001810681
1400 | 0.0002375443
1401 | 0.0002015051
1402 | 0.0001998606
1403 | 0.0001308658
1404 | 0.000141784
1405 | 0.0001522031
1406 | 6.769935e-05
1407 | 0.0001325575
1408 | 0.0001241901
1409 | 0.000208678
1410 | 0.0001480453
1411 | 0.0001551868
1412 | 0.0001412874
1413 | 6.928846e-05
1414 | 8.946129e-05
1415 | 0.0001731329
1416 | 0.0001683281
1417 | 0.0001746104
1418 | 0.0001703973
1419 | 0.0001879656
1420 | 0.000130828
1421 | 8.444349e-05
1422 | 0.000156366
1423 | 0.0001090958
1424 | 0.0002566324
1425 | 9.850724e-05
1426 | 0.000231771
1427 | 0.0001440301
1428 | 3.746061e-05
1429 | 0.000139721
1430 | 0.0001479236
1431 | 0.0001527503
1432 | 0.0002041526
1433 | 0.0002433472
1434 | 0.0001497245
1435 | 6.466103e-05
1436 | 0.0002566312
1437 | 0.0001466187
1438 | 0.000144541
1439 | 0.0001059555
1440 | 0.0001550081
1441 | 0.0001855215
1442 | 0.0002503278
1443 | 0.0001974032
1444 | 0.0001986163
1445 | 0.000128343
1446 | 9.129204e-05
1447 | 0.000229525608
1448 | 0.0002255454
1449 | 0.0001503061
1450 | 0.0001741838688
1451 | 0.0002177325
1452 | 0.0002490892
1453 | 0.0001973754
1454 | 0.0001089535
1455 | 0.0001753104
1456 | 0.0002652211
1457 | 0.0001892574
1458 | 0.0002082614
1459 | 0.000256699
1460 | 0.0001566672
1461 | 0.0001606664
1462 | 0.0001387413
1463 | 0.0003045238
1464 | 0.0002292682
1465 | 0.0002094964
1466 | 0.0001325613
1467 | 0.0001951217
1468 | 0.0002175409
1469 | 0.0003230242
1470 | 0.0002362565
1471 | 0.0002612745
1472 | 0.0002787123
1473 | 0.0002653614
1474 | 0.0002888934
1475 | 0.0003313314
1476 | 0.0003188958
1477 | 0.0003614977
1478 | 0.000449758
1479 | 0.0004352425
1480 | 0.0003302971
1481 | 0.0003792135
1482 | 0.0003856971
1483 | 0.0004783959
1484 | 0.0004753808
1485 | 0.0004309176
1486 | 0.0005031804
1487 | 0.000483769
1488 | 0.0004455439
1489 | 0.0004955967
1490 | 0.0005113882
1491 | 0.0005996155
1492 | 0.0005422517
1493 | 0.0004509518
1494 | 0.000567587
1495 | 0.0005305697
1496 | 0.0004520883
1497 | 0.0005093695688
1498 | 0.0004484225
1499 | 0.0003175504
1500 | 0.0003644533
1501 | 0.0006510564
1502 | 0.0007654038
1503 | 0.0007701332651
1504 | 0.0006559451139
1505 | 0.0006481002
1506 | 0.0006980836768
1507 | 0.0006123471
1508 | 0.0006678513
1509 | 0.0005636052
1510 | 0.0006957042
1511 | 0.0007907354228
1512 | 0.000876367434
1513 | 0.0008424736588
1514 | 0.0007395311552
1515 | 0.0007514729
1516 | 0.0007156123249
1517 | 0.001023137
1518 | 0.000757730384
1519 | 0.0009099405
1520 | 0.0009860517746
1521 | 0.001029787
1522 | 0.001119605
1523 | 0.0009779729
1524 | 0.001079032
1525 | 0.001173449
1526 | 0.001193362
1527 | 0.001132057
1528 | 0.001057335
1529 | 0.001020843
1530 | 0.001147566
1531 | 0.0008952151
1532 | 0.0009328217
1533 | 0.0009498089347
1534 | 0.0009255161
1535 | 0.0007159288327
1536 | 0.0008858077344
1537 | 0.0007259595
1538 | 0.0005022127298
1539 | 0.0007432312
1540 | 0.0007765309
1541 | 0.0005499747
1542 | 0.0007165601056
1543 | 0.001190968
1544 | 0.001767238777
1545 | 0.002486910613
1546 | 0.003331389
1547 | 0.004128196859
1548 | 0.00500931
1549 | 0.006101364
1550 | 0.00689947
1551 | 0.007692559389
1552 | 0.008260178147
1553 | 0.008774122689
1554 | 0.009183642
1555 | 0.009371032
1556 | 0.009286036
1557 | 0.009109376
1558 | 0.008856195
1559 | 0.008504039
1560 | 0.007796431
1561 | 0.007498689
1562 | 0.007120804
1563 | 0.006690110313
1564 | 0.00617773
1565 | 0.006056166
1566 | 0.005770659307
1567 | 0.005821472
1568 | 0.005664989119
1569 | 0.005988602061
1570 | 0.006104754051
1571 | 0.006379571
1572 | 0.006805264624
1573 | 0.007393597
1574 | 0.008265751647
1575 | 0.009176036343
1576 | 0.01010857
1577 | 0.01170430938
1578 | 0.01347493613
1579 | 0.01576073
1580 | 0.01853092
1581 | 0.02219017502
1582 | 0.02663964871
1583 | 0.03266429342
1584 | 0.04024947
1585 | 0.0500667
1586 | 0.06235734932
1587 | 0.07790483
1588 | 0.09728395
1589 | 0.1192742437
1590 | 0.1456524
1591 | 0.1754390225
1592 | 0.2046551
1593 | 0.2366212383
1594 | 0.2682402
1595 | 0.2981225848
1596 | 0.326165
1597 | 0.3504969
1598 | 0.3688731
1599 | 0.3820502907
1600 | 0.3898032
1601 | 0.3925068
1602 | 0.3911096454
1603 | 0.3862048
1604 | 0.3793981
1605 | 0.3717547655
1606 | 0.3645296
1607 | 0.3583647
1608 | 0.355193004
1609 | 0.3557595
1610 | 0.3614725
1611 | 0.3716812432
1612 | 0.3891986
1613 | 0.413708
1614 | 0.445457682
1615 | 0.4898502
1616 | 0.547005862
1617 | 0.6157796
1618 | 0.7025353
1619 | 0.8137849
1620 | 0.9444839
1621 | 1.107676148
1622 | 1.304213464
1623 | 1.521255
1624 | 1.764110029
1625 | 2.030090153
1626 | 2.310622096
1627 | 2.587643
1628 | 2.879877
1629 | 3.157356143
1630 | 3.385114
1631 | 3.597082
1632 | 3.765333414
1633 | 3.877488
1634 | 3.946689
1635 | 3.963298678
1636 | 3.940922618
1637 | 3.88273
1638 | 3.790277243
1639 | 3.68940413
1640 | 3.573820591
1641 | 3.456377
1642 | 3.356275
1643 | 3.273312092
1644 | 3.211996
1645 | 3.178768
1646 | 3.177810311
1647 | 3.208528042
1648 | 3.281934
1649 | 3.38013
1650 | 3.527323
1651 | 3.711633444
1652 | 3.936817
1653 | 4.226202726
1654 | 4.571471214
1655 | 4.967803478
1656 | 5.405282736
1657 | 5.931459427
1658 | 6.485519
1659 | 7.173581362
1660 | 7.919362
1661 | 8.71348381
1662 | 9.682647227
1663 | 10.80134487
1664 | 12.08711052
1665 | 13.49632
1666 | 15.18349171
1667 | 17.07397461
1668 | 18.99787
1669 | 21.23146534
1670 | 23.58546734
1671 | 26.0448246
1672 | 28.73432827
1673 | 31.47605
1674 | 34.12719
1675 | 36.81908989
1676 | 39.52821922
1677 | 42.04102707
1678 | 44.59507
1679 | 47.14385796
1680 | 49.40464
1681 | 51.59381
1682 | 53.62946
1683 | 55.47537
1684 | 57.21099281
1685 | 58.73584
1686 | 59.92715
1687 | 60.82323074
1688 | 61.43102
1689 | 61.67932129
1690 | 61.68193
1691 | 61.37249
1692 | 60.84851265
1693 | 60.17716
1694 | 59.32372
1695 | 58.38109
1696 | 57.5725975
1697 | 56.6822
1698 | 55.87569046
1699 | 55.28821945
1700 | 54.77762
1701 | 54.4877224
1702 | 54.39112
1703 | 54.47629
1704 | 54.78066
1705 | 55.29111
1706 | 55.99594498
1707 | 56.88955
1708 | 57.9193306
1709 | 59.04159927
1710 | 60.3069458
1711 | 61.53680992
1712 | 62.64400482
1713 | 63.58890152
1714 | 64.30278
1715 | 64.59685
1716 | 64.54065323
1717 | 63.90278
1718 | 62.8549366
1719 | 61.29155
1720 | 59.28663826
1721 | 56.97458
1722 | 54.44719
1723 | 51.68574715
1724 | 48.90009
1725 | 46.31898
1726 | 43.69895
1727 | 41.26686859
1728 | 39.06582451
1729 | 36.95848
1730 | 35.09698296
1731 | 33.50219536
1732 | 32.10106659
1733 | 30.83539009
1734 | 29.84236908
1735 | 28.95208
1736 | 28.25235653
1737 | 27.75706
1738 | 27.39549
1739 | 27.20850086
1740 | 27.16391
1741 | 27.29436
1742 | 27.58074379
1743 | 28.01961708
1744 | 28.62383
1745 | 29.4503
1746 | 30.41683
1747 | 31.57189
1748 | 32.99771118
1749 | 34.65357208
1750 | 36.42968178
1751 | 38.52956009
1752 | 40.91351
1753 | 43.37407
1754 | 46.24884
1755 | 49.31637
1756 | 52.23007774
1757 | 55.349123
1758 | 58.27176857
1759 | 60.85925
1760 | 63.19815254
1761 | 64.93149
1762 | 65.92411
1763 | 66.0517807
1764 | 65.59334
1765 | 64.42479
1766 | 62.66022
1767 | 60.34313
1768 | 57.81174
1769 | 55.19612
1770 | 52.47093
1771 | 49.76683
1772 | 47.36771393
1773 | 44.92089
1774 | 42.72827
1775 | 40.92705
1776 | 39.21601677
1777 | 37.72791481
1778 | 36.51035
1779 | 35.44067383
1780 | 34.56433
1781 | 33.90491295
1782 | 33.41382217
1783 | 33.0698967
1784 | 32.90364
1785 | 32.885
1786 | 33.06653
1787 | 33.36661911
1788 | 33.8053
1789 | 34.43146133
1790 | 35.21689
1791 | 36.10024834
1792 | 37.22942543
1793 | 38.51007843
1794 | 39.84028053
1795 | 41.43176
1796 | 43.10118
1797 | 44.866
1798 | 46.80561066
1799 | 48.80898094
1800 | 50.8845
1801 | 52.90532684
1802 | 54.97283554
1803 | 56.82791
1804 | 58.53055
1805 | 60.034235
1806 | 61.24522972
1807 | 62.10591
1808 | 62.70417023
1809 | 62.9156
1810 | 62.83004
1811 | 62.36873436
1812 | 61.65909767
1813 | 60.81806
1814 | 59.72813034
1815 | 58.52738
1816 | 57.32387
1817 | 56.11599
1818 | 54.9428463
1819 | 53.8060379
1820 | 52.64772
1821 | 51.54678
1822 | 50.70056
1823 | 50.0927
1824 | 49.60717392
1825 | 49.30541
1826 | 49.12252
1827 | 49.06246
1828 | 49.13089561
1829 | 49.35578537
1830 | 49.75914955
1831 | 50.39034
1832 | 51.07972145
1833 | 51.98213577
1834 | 52.94052
1835 | 54.06073761
1836 | 55.5033
1837 | 57.08597
1838 | 58.7448864
1839 | 60.41839
1840 | 62.13597
1841 | 63.86275
1842 | 65.65054
1843 | 67.32046127
1844 | 68.62320709
1845 | 69.62310791
1846 | 70.4336319
1847 | 71.07039
1848 | 71.39145
1849 | 71.40659714
1850 | 71.03481
1851 | 70.37607
1852 | 69.30731964
1853 | 67.9193
1854 | 66.17531
1855 | 64.23043823
1856 | 62.26966
1857 | 60.35501
1858 | 58.34867
1859 | 56.1641
1860 | 54.11584663
1861 | 52.15036583
1862 | 50.33491
1863 | 48.81626892
1864 | 47.51846504
1865 | 46.357
1866 | 45.20745
1867 | 44.23840332
1868 | 43.20832443
1869 | 42.34500885
1870 | 41.6075
1871 | 40.94511032
1872 | 40.4555378
1873 | 40.16613388
1874 | 40.04282
1875 | 40.00244
1876 | 40.16015625
1877 | 40.38638
1878 | 40.75937
1879 | 41.19907
1880 | 41.81126213
1881 | 42.5442543
1882 | 43.37283
1883 | 44.38715
1884 | 45.53597
1885 | 46.83767128
1886 | 48.21038437
1887 | 49.82092
1888 | 51.47807
1889 | 53.15226
1890 | 55.1220932
1891 | 57.16757393
1892 | 59.25753975
1893 | 61.45872
1894 | 63.54048
1895 | 65.39936447
1896 | 67.13533783
1897 | 68.87672
1898 | 70.43279
1899 | 72.04499054
1900 | 73.50243759
1901 | 74.45485306
1902 | 75.10656
1903 | 75.44455
1904 | 75.46997452
1905 | 75.05689621
1906 | 74.39954
1907 | 73.56955719
1908 | 72.66894
1909 | 71.62543869
1910 | 70.58441
1911 | 69.35060501
1912 | 67.89516
1913 | 66.41350555
1914 | 64.94242859
1915 | 63.57115
1916 | 62.38481
1917 | 61.44316864
1918 | 60.46996498
1919 | 59.46098
1920 | 58.61261749
1921 | 57.86942
1922 | 57.23010826
1923 | 56.73933601
1924 | 56.47270393
1925 | 56.35793
1926 | 56.33818
1927 | 56.40607834
1928 | 56.58868
1929 | 56.93837
1930 | 57.35399
1931 | 57.97141
1932 | 58.62605858
1933 | 59.44749
1934 | 60.32611
1935 | 61.38932991
1936 | 62.41079903
1937 | 63.66837311
1938 | 64.98480225
1939 | 66.25554
1940 | 67.65126038
1941 | 69.06044
1942 | 70.38697052
1943 | 71.61792374
1944 | 72.90991
1945 | 74.01369476
1946 | 74.96925354
1947 | 75.82621384
1948 | 76.43589
1949 | 76.85001373
1950 | 77.00692
1951 | 76.92564
1952 | 76.64016342
1953 | 76.13951
1954 | 75.29985428
1955 | 74.41662216
1956 | 73.3033
1957 | 71.91069
1958 | 70.64371109
1959 | 69.16447067
1960 | 67.5984
1961 | 66.05492
1962 | 64.48602676
1963 | 62.82358551
1964 | 61.36166763
1965 | 59.92600632
1966 | 58.50725746
1967 | 57.18324
1968 | 55.98613
1969 | 54.75037
1970 | 53.70001793
1971 | 52.74113
1972 | 51.89297
1973 | 51.1137
1974 | 50.47247696
1975 | 49.90991
1976 | 49.42148
1977 | 49.08229
1978 | 48.79444313
1979 | 48.63944
1980 | 48.54304886
1981 | 48.57332
1982 | 48.69157
1983 | 48.8625
1984 | 49.1862
1985 | 49.55246
1986 | 50.05431938
1987 | 50.61906433
1988 | 51.32810402
1989 | 52.09113
1990 | 52.90588
1991 | 53.82076
1992 | 54.86650848
1993 | 55.90039
1994 | 57.10523033
1995 | 58.36907387
1996 | 59.5655
1997 | 60.93896294
1998 | 62.25325966
1999 | 63.60169
2000 | 64.99704361
2001 | 66.34265518
2002 | 67.68291
2003 | 68.9224205
2004 | 70.23652
2005 | 71.3634
2006 | 72.4490242
2007 | 73.40451813
2008 | 74.27918
2009 | 75.01387
2010 | 75.55621338
2011 | 75.94318008
2012 | 76.26495743
2013 | 76.39476
2014 | 76.38328171
2015 | 76.20432
2016 | 75.9338913
2017 | 75.6110611
2018 | 75.11131
2019 | 74.55219
2020 | 73.86735153
2021 | 73.25595093
2022 | 72.60943
2023 | 71.89398956
2024 | 71.1713028
2025 | 70.48779297
2026 | 69.78727341
2027 | 69.15332794
2028 | 68.59366226
2029 | 68.04589
2030 | 67.59680939
2031 | 67.17218399
2032 | 66.80971
2033 | 66.46156311
2034 | 66.32703781
2035 | 66.21750641
2036 | 66.14277
2037 | 66.21082306
2038 | 66.35557175
2039 | 66.60811
2040 | 66.86072
2041 | 67.23438
2042 | 67.66827
2043 | 68.20689392
2044 | 68.81334305
2045 | 69.51428604
2046 | 70.30540085
2047 | 71.02042
2048 | 71.91562271
2049 | 72.88319
2050 | 73.78059
2051 | 74.84972
2052 | 75.81135
2053 | 76.79758
2054 | 77.89574
2055 | 78.85913849
2056 | 79.79678
2057 | 80.7110672
2058 | 81.56821
2059 | 82.35493851
2060 | 83.0775795
2061 | 83.64329
2062 | 84.13519
2063 | 84.4652
2064 | 84.68291092
2065 | 84.76715851
2066 | 84.6939888
2067 | 84.50634766
2068 | 84.19094
2069 | 83.71250534
2070 | 83.09964
2071 | 82.39950943
2072 | 81.63173294
2073 | 80.70475
2074 | 79.75267029
2075 | 78.77690506
2076 | 77.64411
2077 | 76.59187698
2078 | 75.51773
2079 | 74.36737
2080 | 73.24749
2081 | 72.21837
2082 | 71.12242
2083 | 70.02602
2084 | 69.14455414
2085 | 68.18935
2086 | 67.34133
2087 | 66.47249985
2088 | 65.76066
2089 | 65.05729
2090 | 64.3776
2091 | 63.92018
2092 | 63.42301178
2093 | 63.02170181
2094 | 62.71675682
2095 | 62.42243004
2096 | 62.26833534
2097 | 62.1008873
2098 | 62.10692787
2099 | 62.17129135
2100 | 62.25237465