## Sheet1
Wavelength | Ts-Tp | Rs-Rp
(nm) | (%) | (%)
700 | -4.94947 | 6.11836
701 | -4.90382 | 6.0158
702 | -4.87578 | 5.94089
703 | -4.84453 | 5.86696 | Non-Polarized Beamsplitter Cube R:T=70:30, N-BK7, B Coating: 700 nm-1100 nm This file indicates a typical data and there may be differences between product batches. If you have any questions, please contact LBTEK Technical Support. To quote this data, please indicate that the data source is from LBTEK.
704 | -4.7726 | 5.84986
705 | -4.72888 | 5.75667
706 | -4.6784 | 5.7636
707 | -4.6749 | 5.67522
708 | -4.62298 | 5.66764
709 | -4.54509 | 5.63299
710 | -4.53039 | 5.50882
711 | -4.46415 | 5.48619
712 | -4.42203 | 5.46401 | LBTEK Mall：www.lbtek.com Tel：0731-84165699 LBTEK Technical Support E-mail：service@lbtek.com
713 | -4.36421 | 5.44955
714 | -4.36312 | 5.33314
715 | -4.32924 | 5.28518
716 | -4.28205 | 5.26342
717 | -4.24019 | 5.22951
718 | -4.17003 | 5.18949
719 | -4.14498 | 5.11772
720 | -4.10376 | 5.09055
721 | -4.0602 | 5.02187
722 | -4.02182 | 4.98629
723 | -3.98943 | 4.91151
724 | -3.93929 | 4.84685
725 | -3.85132 | 4.83398
726 | -3.83626 | 4.74674
727 | -3.81179 | 4.68556
728 | -3.73383 | 4.65253
729 | -3.69192 | 4.57955
730 | -3.66751 | 4.54243
731 | -3.6176 | 4.49055
732 | -3.54809 | 4.43165
733 | -3.51807 | 4.37897
734 | -3.47826 | 4.30746
735 | -3.41345 | 4.28491
736 | -3.38552 | 4.17399
737 | -3.34491 | 4.13775
738 | -3.2866 | 4.0977
739 | -3.2676 | 4.02881
740 | -3.21519 | 3.97768
741 | -3.14795 | 3.94708
742 | -3.11076 | 3.85017
743 | -3.10773 | 3.81807
744 | -3.05569 | 3.73845
745 | -3.01967 | 3.72482
746 | -2.94661 | 3.6916
747 | -2.93744 | 3.61575
748 | -2.89505 | 3.57855
749 | -2.87647 | 3.45711
750 | -2.78639 | 3.46133
751 | -2.75705 | 3.42154
752 | -2.7309 | 3.35648
753 | -2.66232 | 3.3887
754 | -2.66052 | 3.30385
755 | -2.61793 | 3.22497
756 | -2.54209 | 3.14501
757 | -2.53241 | 3.09545
758 | -2.48217 | 3.02451
759 | -2.41806 | 2.97712
760 | -2.38502 | 2.94178
761 | -2.30532 | 2.90197
762 | -2.26462 | 2.84775
763 | -2.26119 | 2.7783
764 | -2.16472 | 2.74867
765 | -2.11865 | 2.66171
766 | -2.07484 | 2.56538
767 | -2.02794 | 2.5874
768 | -1.99367 | 2.49079
769 | -1.93096 | 2.38975
770 | -1.92012 | 2.33355
771 | -1.88621 | 2.31111
772 | -1.83239 | 2.23143
773 | -1.78138 | 2.21406
774 | -1.7543 | 2.13259
775 | -1.69035 | 2.06613
776 | -1.66411 | 2.11694
777 | -1.58484 | 2.05419
778 | -1.58421 | 1.92544
779 | -1.54522 | 1.9164
780 | -1.5079 | 1.82207
781 | -1.45696 | 1.82844
782 | -1.42369 | 1.75764
783 | -1.38824 | 1.7449
784 | -1.3489 | 1.66409
785 | -1.33369 | 1.61755
786 | -1.28307 | 1.58001
787 | -1.28344 | 1.49866
788 | -1.192 | 1.43513
789 | -1.17068 | 1.42695
790 | -1.1393 | 1.31
791 | -1.10013 | 1.31444
792 | -1.05055 | 1.24267
793 | -1.01016 | 1.25086
794 | -0.96812 | 1.1309
795 | -0.93765 | 1.06337
796 | -0.88574 | 1.06922
797 | -0.84187 | 1.00421
798 | -0.82214 | 0.93051
799 | -0.75879 | 0.91948
800 | -0.73348 | 0.84655
801 | -0.6989 | 0.80365
802 | -0.67712 | 0.73774
803 | -0.58889 | 0.69099
804 | -0.58106 | 0.62767
805 | -0.54545 | 0.53968
806 | -0.48901 | 0.56379
807 | -0.47242 | 0.46071
808 | -0.40946 | 0.46635
809 | -0.34764 | 0.36364
810 | -0.34948 | 0.36405
811 | -0.3013 | 0.29297
812 | -0.26497 | 0.21291
813 | -0.22777 | 0.183
814 | -0.17831 | 0.15291
815 | -0.13016 | 0.1082
816 | -0.10235 | 0.05538
817 | -0.08584 | -0.011
818 | -0.04533 | -0.08629
819 | -0.014 | -0.06239
820 | -0.01172 | -0.16639
821 | 0.03541 | -0.21451
822 | 0.05343 | -0.24803
823 | 0.12887 | -0.24256
824 | 0.13817 | -0.30905
825 | 0.17117 | -0.3634
826 | 0.22998 | -0.40176
827 | 0.25055 | -0.44407
828 | 0.2684 | -0.55703
829 | 0.28602 | -0.52217
830 | 0.34451 | -0.58234
831 | 0.37717 | -0.60663
832 | 0.39379 | -0.66762
833 | 0.44408 | -0.72958
834 | 0.51415 | -0.73588
835 | 0.49249 | -0.79369
836 | 0.54174 | -0.80307
837 | 0.56019 | -0.91647
838 | 0.58843 | -0.93094
839 | 0.63301 | -1.00632
840 | 0.63313 | -1.01409
841 | 0.68634 | -1.08914
842 | 0.73113 | -1.14024
843 | 0.74432 | -1.15066
844 | 0.81102 | -1.18737
845 | 0.79051 | -1.25351
846 | 0.87518 | -1.29232
847 | 0.88066 | -1.30528
848 | 0.90473 | -1.36988
849 | 0.91843 | -1.41751
850 | 0.95941 | -1.45283
851 | 1.0014 | -1.48808
852 | 0.99922 | -1.53743
853 | 1.0292 | -1.59166
854 | 1.09947 | -1.65399
855 | 1.12685 | -1.67551
856 | 1.14633 | -1.71092
857 | 1.17515 | -1.69609
858 | 1.23374 | -1.79443
859 | 1.21649 | -1.83303
860 | 1.24557 | -1.90843
861 | 1.30537 | -1.91889
862 | 1.33393 | -1.94102
863 | 1.32874 | -1.98728
864 | 1.35305 | -2.02575
865 | 1.37867 | -2.08422
866 | 1.4034 | -2.08097
867 | 1.40724 | -2.21456
868 | 1.42197 | -2.21895
869 | 1.48247 | -2.20346
870 | 1.49265 | -2.27707
871 | 1.52686 | -2.2979
872 | 1.5395 | -2.32211
873 | 1.59853 | -2.34281
874 | 1.61224 | -2.40516
875 | 1.64928 | -2.48141
876 | 1.63458 | -2.45391
877 | 1.64181 | -2.55855
878 | 1.67351 | -2.55887
879 | 1.72675 | -2.59729
880 | 1.72899 | -2.61544
881 | 1.77114 | -2.65256
882 | 1.80045 | -2.68025
883 | 1.80014 | -2.7321
884 | 1.78909 | -2.75965
885 | 1.84514 | -2.77907
886 | 1.85794 | -2.8497
887 | 1.8687 | -2.85353
888 | 1.88368 | -2.90452
889 | 1.91365 | -2.98955
890 | 1.94281 | -2.93734
891 | 1.94816 | -3.05457
892 | 1.95889 | -3.01525
893 | 2.00041 | -3.08434
894 | 2.04255 | -3.07668
895 | 2.05428 | -3.13992
896 | 2.04094 | -3.17204
897 | 2.06358 | -3.18384
898 | 2.0991 | -3.25093
899 | 2.10675 | -3.26366
900 | 2.12751 | -3.33245
901 | 2.14853 | -3.35302
902 | 2.15741 | -3.34084
903 | 2.14806 | -3.39672
904 | 2.19014 | -3.45095
905 | 2.22624 | -3.47058
906 | 2.21758 | -3.46458
907 | 2.23964 | -3.52386
908 | 2.28231 | -3.56843
909 | 2.28038 | -3.55332
910 | 2.29585 | -3.56422
911 | 2.2885 | -3.65722
912 | 2.34454 | -3.65251
913 | 2.33502 | -3.64369
914 | 2.35395 | -3.72163
915 | 2.39687 | -3.70947
916 | 2.40933 | -3.74106
917 | 2.40593 | -3.8118
918 | 2.41365 | -3.8069
919 | 2.39586 | -3.81162
920 | 2.42599 | -3.8801
921 | 2.45703 | -3.86211
922 | 2.46706 | -3.91163
923 | 2.45816 | -3.94468
924 | 2.4855 | -3.93925
925 | 2.53586 | -3.96708
926 | 2.50296 | -3.98844
927 | 2.55294 | -3.97853
928 | 2.53248 | -4.02542
929 | 2.52278 | -4.07506
930 | 2.53591 | -4.10087
931 | 2.54326 | -4.12822
932 | 2.54909 | -4.13136
933 | 2.59285 | -4.15337
934 | 2.57598 | -4.1766
935 | 2.57583 | -4.22034
936 | 2.64119 | -4.17347
937 | 2.64092 | -4.23574
938 | 2.58826 | -4.20164
939 | 2.62108 | -4.27803
940 | 2.6078 | -4.27614
941 | 2.63178 | -4.31055
942 | 2.61571 | -4.33716
943 | 2.65317 | -4.35023
944 | 2.65896 | -4.30887
945 | 2.67468 | -4.33274
946 | 2.64521 | -4.36505
947 | 2.65517 | -4.41252
948 | 2.65982 | -4.41916
949 | 2.65823 | -4.44626
950 | 2.6892 | -4.38693
951 | 2.67167 | -4.45091
952 | 2.67619 | -4.45244
953 | 2.69308 | -4.53122
954 | 2.73008 | -4.47573
955 | 2.68312 | -4.49697
956 | 2.72587 | -4.49336
957 | 2.71212 | -4.5425
958 | 2.70845 | -4.59193
959 | 2.72593 | -4.55934
960 | 2.73843 | -4.58897
961 | 2.74981 | -4.59519
962 | 2.72342 | -4.63685
963 | 2.72515 | -4.64241
964 | 2.72756 | -4.63582
965 | 2.7204 | -4.71522
966 | 2.71852 | -4.66689
967 | 2.7521 | -4.67894
968 | 2.76146 | -4.72655
969 | 2.76943 | -4.72319
970 | 2.77728 | -4.72987
971 | 2.7979 | -4.71683
972 | 2.75478 | -4.74277
973 | 2.74688 | -4.79018
974 | 2.77609 | -4.7571
975 | 2.76618 | -4.79056
976 | 2.78664 | -4.79513
977 | 2.75083 | -4.78137
978 | 2.78516 | -4.809
979 | 2.7649 | -4.84223
980 | 2.75141 | -4.83076
981 | 2.73993 | -4.84673
982 | 2.77302 | -4.80285
983 | 2.76756 | -4.84909
984 | 2.73803 | -4.8651
985 | 2.75239 | -4.83161
986 | 2.75525 | -4.88092
987 | 2.73562 | -4.90864
988 | 2.73175 | -4.8708
989 | 2.72078 | -4.89791
990 | 2.73285 | -4.90913
991 | 2.74629 | -4.90661
992 | 2.74015 | -4.90389
993 | 2.71887 | -4.92618
994 | 2.71879 | -4.93012
995 | 2.69342 | -4.91651
996 | 2.69036 | -4.90507
997 | 2.68235 | -4.91959
998 | 2.679 | -4.91968
999 | 2.66392 | -4.92867
1000 | 2.65487 | -4.9303
1001 | 2.64436 | -4.91333
1002 | 2.64078 | -4.92517
1003 | 2.62619 | -4.93146
1004 | 2.61083 | -4.9176
1005 | 2.60136 | -4.92343
1006 | 2.59163 | -4.91373
1007 | 2.58234 | -4.90946
1008 | 2.57802 | -4.92954
1009 | 2.56146 | -4.91705
1010 | 2.55037 | -4.93183
1011 | 2.54365 | -4.91064
1012 | 2.55096 | -4.90872
1013 | 2.55062 | -4.90023
1014 | 2.53132 | -4.90845
1015 | 2.51839 | -4.9028
1016 | 2.5104 | -4.90673
1017 | 2.50251 | -4.91371
1018 | 2.49582 | -4.907
1019 | 2.49217 | -4.88777
1020 | 2.4807 | -4.9017
1021 | 2.46771 | -4.91108
1022 | 2.46911 | -4.89951
1023 | 2.4672 | -4.88976
1024 | 2.4478 | -4.89416
1025 | 2.44813 | -4.90848
1026 | 2.441 | -4.8928
1027 | 2.42914 | -4.91004
1028 | 2.42084 | -4.91704
1029 | 2.41435 | -4.91093
1030 | 2.41386 | -4.90112
1031 | 2.40783 | -4.87739
1032 | 2.39022 | -4.90648
1033 | 2.3857 | -4.92033
1034 | 2.37974 | -4.89755
1035 | 2.36741 | -4.91233
1036 | 2.36715 | -4.89341
1037 | 2.35834 | -4.87328
1038 | 2.34569 | -4.87189
1039 | 2.33739 | -4.89296
1040 | 2.32003 | -4.88276
1041 | 2.31017 | -4.86448
1042 | 2.30371 | -4.86402
1043 | 2.29633 | -4.86024
1044 | 2.26857 | -4.85171
1045 | 2.27128 | -4.85594
1046 | 2.26277 | -4.84886
1047 | 2.24772 | -4.82592
1048 | 2.23721 | -4.81076
1049 | 2.21565 | -4.81257
1050 | 2.21877 | -4.78229
1051 | 2.20431 | -4.78764
1052 | 2.17564 | -4.78696
1053 | 2.1692 | -4.77958
1054 | 2.15446 | -4.7712
1055 | 2.13771 | -4.76016
1056 | 2.11754 | -4.75444
1057 | 2.10392 | -4.72192
1058 | 2.06968 | -4.71549
1059 | 2.06192 | -4.69394
1060 | 2.0388 | -4.67875
1061 | 2.01985 | -4.65281
1062 | 1.99537 | -4.65408
1063 | 1.97603 | -4.64532
1064 | 1.95183 | -4.60638
1065 | 1.9314 | -4.60354
1066 | 1.91006 | -4.57735
1067 | 1.89285 | -4.53601
1068 | 1.86827 | -4.53199
1069 | 1.84574 | -4.50077
1070 | 1.82342 | -4.48734
1071 | 1.8043 | -4.46927
1072 | 1.79056 | -4.43654
1073 | 1.7638 | -4.41109
1074 | 1.73963 | -4.40908
1075 | 1.71249 | -4.3881
1076 | 1.68741 | -4.37453
1077 | 1.67739 | -4.35154
1078 | 1.65096 | -4.3249
1079 | 1.63547 | -4.31525
1080 | 1.60808 | -4.27519
1081 | 1.59127 | -4.25582
1082 | 1.56914 | -4.25168
1083 | 1.54655 | -4.23806
1084 | 1.53407 | -4.21886
1085 | 1.50411 | -4.19787
1086 | 1.50309 | -4.17172
1087 | 1.47324 | -4.17241
1088 | 1.45855 | -4.14701
1089 | 1.44536 | -4.13195
1090 | 1.43652 | -4.09999
1091 | 1.40444 | -4.10025
1092 | 1.39059 | -4.07951
1093 | 1.37578 | -4.07663
1094 | 1.36587 | -4.04039
1095 | 1.34009 | -4.04482
1096 | 1.34133 | -4.03847
1097 | 1.31429 | -4.02933
1098 | 1.3073 | -4.00385
1099 | 1.29799 | -3.9845
1100 | 1.29122 | -3.96714