## Sheet1
Wavelength | Transmission
(nm) | (%)
200 | 61.80014
201 | 53.44945
202 | 48.07348
203 | 67.53188 | Premium Shortpass Filter Transmission Data The Transmission Curve of MEFH10-950SP This file indicates a typical data and there may be differences between product batches. If you have any questions, please contact LBTEK Technical Support. To quote this data, please indicate that the data source is from LBTEK.
204 | 11.26149
205 | 21.50119
206 | 14.30321
207 | 19.72077
208 | 1.660904884
209 | 2.34747
210 | 0.1530954
211 | 0.2628596
212 | 0.03113323171
213 | 0.1140884 | LBTEK Mall：www.lbtek.com Tel：400-060-6986 LBTEK Technical Support E-mail：service@lbtek.com
214 | 0.02806551
215 | 0.003683531
216 | 0.008428715
217 | 0.009112254
218 | 0.01521629328
219 | 0.006295884
220 | 0.003589091357
221 | 0.003958285437
222 | 0.005681692
223 | 0.004897193052
224 | 0.001811266
225 | 0.001519954
226 | 0.00222543
227 | 0.004465624
228 | 0.0007441842465
229 | 0.002267513308
230 | 0.00189813
231 | 0.004691583
232 | 0.002095942851
233 | 0.0006021591
234 | 0.001650699
235 | 0.003555958858
236 | 0.004097693716
237 | 0.001801555103
238 | 0.001852225
239 | 0.002717055
240 | 0.00591388
241 | 0.001683699
242 | 0.001635861
243 | 0.001628297905
244 | 0.003750094
245 | 0.001995854
246 | 0.001345222
247 | 0.001335576002
248 | 0.003509734175
249 | 0.003935203422
250 | 0.000614931625
251 | 0.00170063
252 | 0.001496031
253 | 0.002325797
254 | 0.001874198
255 | 0.001294271
256 | 0.0004164041
257 | 0.002425789
258 | 0.001555886
259 | 0.001028754
260 | 0.0004491942
261 | 0.001798953
262 | 0.003854886
263 | 0.001779621467
264 | 0.0006974652
265 | 0.00127035
266 | 0.002819222
267 | 0.002886645
268 | 0.001721446
269 | 0.001853123
270 | 0.003098144
271 | 0.00479416
272 | 0.0006987771
273 | 0.002255566
274 | 0.005160513
275 | 0.004987131106
276 | 0.001327622
277 | 0.002227772726
278 | 0.002382401
279 | 0.008151324
280 | 0.004480156
281 | 0.001784696593
282 | 0.004123267
283 | 0.004864173
284 | 0.006287711
285 | 0.0002961898
286 | 0.003349608625
287 | 0.004005015
288 | 0.006067195033
289 | 0.004367013229
290 | 0.002982879523
291 | 0.003792218631
292 | 0.004973234
293 | 0.001346453
294 | 0.003148796
295 | 0.001016287
296 | 0.004054530291
297 | 0.005156587
298 | 0.005308126798
299 | 0.001690540928
300 | 0.001387464523
301 | 0.004849273479
302 | 0.002487789374
303 | 0.002376189
304 | 0.004538733
305 | 0.004009483302
306 | 0.002020243
307 | 0.001358849
308 | 0.001153291
309 | 0.0002096045
310 | 0.001688265
311 | 0.000827168049
312 | 0.0006528956
313 | 0.0002122751248
314 | 0.001132147
315 | 0.0009373779
316 | 0.001111458
317 | 0.0001898958653
318 | 0.0009922247265
319 | 0.001465846
320 | 0.0004364907363
321 | 0.0005130709
322 | 0.0003501809697
323 | 0.0002146174
324 | 0.0001262017
325 | 0.0002089218
326 | 0.0001942634335
327 | 0.0005465043796
328 | 0.0001806334
329 | 0.0001606013966
330 | 0.0001157977
331 | 0.0002608245
332 | 0.000447751
333 | 0.0001540561
334 | 6.26899e-05
335 | 0.000343641
336 | 0.0002321468
337 | 9.728384065e-05
338 | 0.0001673023
339 | 0.0002323113
340 | 0.0002458928
341 | 0.0002595142
342 | 0.00164474966
343 | 0.005929616
344 | 0.0162777286
345 | 0.03745656
346 | 0.06941304
347 | 0.1142376214
348 | 0.200008
349 | 0.333219707
350 | 0.4714323
351 | 0.6541207
352 | 0.9020932913
353 | 1.099909544
354 | 1.473059
355 | 2.144901
356 | 2.874863
357 | 4.15409112
358 | 5.596025944
359 | 6.240504265
360 | 7.923179
361 | 10.24261
362 | 9.826195717
363 | 8.456112
364 | 8.19786787
365 | 8.131863
366 | 8.58232069
367 | 7.804111242
368 | 3.946579218
369 | 0.8344761
370 | 0.154566329
371 | 0.01640244806
372 | 0.001157395
373 | 0.0003298967931
374 | 0.0002740828
375 | 0.0001712885
376 | 0.0002034409
377 | 0.00016524
378 | 0.0001757292
379 | 0.0001684487
380 | 8.132617e-05
381 | 0.0001898857
382 | 0.0001904349
383 | 0.0001556851
384 | 0.0001556988
385 | 0.0001827656
386 | 0.0001679905
387 | 0.0001726248956
388 | 0.0001415212
389 | 8.46556177e-05
390 | 0.0001838485
391 | 0.000154509
392 | 0.0001233042
393 | 0.0001423359
394 | 0.0001390003
395 | 0.0001489312
396 | 0.0001021155
397 | 0.0001128178
398 | 0.0001386509
399 | 0.0001153184494
400 | 0.0001199484
401 | 0.0008264823
402 | 0.002513002
403 | 0.007450111676
404 | 0.8920924
405 | 2.703888
406 | 3.191970348
407 | 4.422966
408 | 9.50164032
409 | 11.80547
410 | 6.930925
411 | 3.972551942
412 | 13.66622
413 | 27.00538349
414 | 24.17723
415 | 8.889701
416 | 4.054305434
417 | 4.359092474
418 | 5.025953293
419 | 4.240251
420 | 10.34371
421 | 18.04918
422 | 19.72220707
423 | 33.85342598
424 | 52.70415497
425 | 43.31059
426 | 14.58611
427 | 6.789155245
428 | 19.27516
429 | 38.22352
430 | 37.69559
431 | 10.10730362
432 | 4.458697796
433 | 7.305102348
434 | 18.69551
435 | 25.81454
436 | 21.74547291
437 | 9.548039
438 | 5.055588007
439 | 10.34557
440 | 15.04997
441 | 12.85308
442 | 11.30469561
443 | 10.05746
444 | 10.18176
445 | 11.19559
446 | 5.538921118
447 | 2.270841
448 | 3.722578
449 | 6.902476
450 | 9.475801
451 | 7.898194
452 | 4.05711627
453 | 2.193483
454 | 1.253824
455 | 0.2080555
456 | 0.01465033181
457 | 0.003957026871
458 | 0.0003449596
459 | 8.096439e-05
460 | 0.0001069689
461 | 6.440867e-05
462 | 5.559535e-05
463 | 5.088422e-05
464 | 5.732403406e-05
465 | 3.915877096e-05
466 | 1.66805994e-05
467 | 1.390983e-05
468 | 3.400575133e-05
469 | 4.462999e-05
470 | 1.406636e-05
471 | 4.616471e-05
472 | 4.12453e-05
473 | 8.438725e-05
474 | 5.994819185e-05
475 | 5.026430699e-05
476 | 4.945355e-05
477 | 6.705974e-05
478 | 4.640598e-05
479 | 5.310144843e-05
480 | 3.731104152e-05
481 | 8.59300417e-05
482 | 0.0001779957
483 | 0.000896003301
484 | 0.002850503
485 | 0.003994424711
486 | 0.002552843187
487 | 0.0007399375
488 | 0.0002914293
489 | 0.0003227715497
490 | 0.0008092045
491 | 0.003391249
492 | 0.008792815264
493 | 0.01368788304
494 | 0.01925854385
495 | 0.1147763841
496 | 1.465791
497 | 3.484200478
498 | 4.167430878
499 | 4.945374
500 | 5.70946
501 | 5.127198458
502 | 9.519662
503 | 18.28937
504 | 20.4789381
505 | 23.97428322
506 | 35.9227314
507 | 36.96280098
508 | 24.99367142
509 | 26.30106163
510 | 37.75897026
511 | 37.63571
512 | 34.81184959
513 | 42.34846
514 | 43.39547539
515 | 29.62336
516 | 22.22969818
517 | 34.34736
518 | 50.17753
519 | 48.7132
520 | 40.30721664
521 | 44.74649
522 | 50.70267
523 | 42.87672
524 | 33.33324
525 | 40.76347
526 | 60.16681671
527 | 66.83617401
528 | 55.2064
529 | 49.30883
530 | 59.65198
531 | 69.58566
532 | 67.64879
533 | 66.47484
534 | 74.60675
535 | 74.96696091
536 | 57.05777168
537 | 38.12904167
538 | 32.48769
539 | 40.01343727
540 | 57.47075
541 | 76.4679184
542 | 87.63961
543 | 85.97158
544 | 72.77981186
545 | 54.50453
546 | 39.3126297
547 | 30.06764
548 | 23.98287
549 | 18.99801
550 | 15.07896
551 | 13.13874
552 | 13.96254
553 | 19.28402
554 | 33.12311268
555 | 56.22464
556 | 76.49524307
557 | 80.97505951
558 | 76.66549
559 | 77.16722107
560 | 83.56302643
561 | 89.65069962
562 | 92.03108
563 | 92.25441
564 | 92.7879982
565 | 93.45999908
566 | 93.22618866
567 | 92.62605667
568 | 92.80607605
569 | 93.59611
570 | 93.65584946
571 | 93.27004242
572 | 93.01228
573 | 93.24437
574 | 93.71537
575 | 93.5157
576 | 92.68361664
577 | 91.93798
578 | 92.13713
579 | 93.05911255
580 | 93.59696579
581 | 93.0519371
582 | 92.00017
583 | 91.75838852
584 | 92.43378
585 | 93.27620316
586 | 93.10456467
587 | 92.29441452
588 | 92.04508
589 | 92.66199
590 | 93.31456
591 | 93.33582687
592 | 92.5146904
593 | 91.76385498
594 | 91.75499344
595 | 92.38162613
596 | 92.9192
597 | 92.82404
598 | 92.15756
599 | 91.37035
600 | 91.13270187
601 | 91.67261505
602 | 92.57121
603 | 92.81752777
604 | 92.36150742
605 | 91.75284
606 | 91.59671
607 | 91.96858597
608 | 92.24448
609 | 92.18003464
610 | 92.26887894
611 | 92.36909
612 | 92.53043747
613 | 92.55766
614 | 92.42225
615 | 92.14109
616 | 91.81195
617 | 91.63532
618 | 91.98326492
619 | 92.73452759
620 | 93.16715
621 | 92.87395
622 | 92.11908
623 | 91.78186798
624 | 92.00230789
625 | 92.46931
626 | 92.79565
627 | 92.66650391
628 | 92.52455521
629 | 92.17176
630 | 91.86385
631 | 91.81301117
632 | 92.01
633 | 92.33192
634 | 92.27298
635 | 92.00073
636 | 92.1588
637 | 92.77570724
638 | 93.27776718
639 | 93.18603134
640 | 92.60835
641 | 91.87347412
642 | 91.40208
643 | 91.24754
644 | 91.59142
645 | 92.22349
646 | 92.77204895
647 | 92.68482
648 | 91.93032074
649 | 91.39936066
650 | 91.60298157
651 | 92.28621
652 | 92.88938
653 | 93.05221176
654 | 92.90483
655 | 92.37847
656 | 91.95552
657 | 91.79802
658 | 92.17449188
659 | 92.73620224
660 | 92.91529
661 | 92.24346924
662 | 91.18568
663 | 90.49069214
664 | 90.61572
665 | 91.3732
666 | 92.22492218
667 | 92.87226
668 | 93.11756134
669 | 92.42016983
670 | 91.20034
671 | 90.29880524
672 | 90.45609
673 | 91.29877472
674 | 92.31292
675 | 92.85972595
676 | 92.88263321
677 | 92.34185791
678 | 91.49289
679 | 90.89353
680 | 91.18212128
681 | 92.06019
682 | 92.99813843
683 | 93.27593994
684 | 92.95323563
685 | 92.23577118
686 | 91.67538
687 | 91.52519989
688 | 91.76889038
689 | 92.56083
690 | 93.42081
691 | 93.58267975
692 | 92.79813385
693 | 91.68219376
694 | 90.92612
695 | 90.74927902
696 | 91.25248
697 | 92.23025
698 | 93.3229
699 | 93.91416168
700 | 93.63267
701 | 92.40878296
702 | 91.16208
703 | 90.63194275
704 | 90.86738205
705 | 91.54682541
706 | 92.60387
707 | 93.62615967
708 | 94.064991
709 | 93.46582
710 | 92.54558945
711 | 91.74224
712 | 91.63479233
713 | 91.98350525
714 | 92.80702972
715 | 93.58950043
716 | 94.04148
717 | 93.90414
718 | 93.00899
719 | 91.9697
720 | 91.46721
721 | 91.55984497
722 | 92.17008209
723 | 93.03404617
724 | 93.93812561
725 | 94.15693283
726 | 93.97921
727 | 92.83155
728 | 91.77096
729 | 91.08419
730 | 91.27599
731 | 91.99716568
732 | 92.9245
733 | 93.70861
734 | 94.2392807
735 | 93.88448
736 | 92.87905884
737 | 91.63476
738 | 90.93743
739 | 90.92381
740 | 91.28283
741 | 92.07726
742 | 93.03824234
743 | 93.74594
744 | 93.78492
745 | 93.13189
746 | 92.20198822
747 | 91.7364
748 | 91.50971222
749 | 91.65715
750 | 92.27791214
751 | 93.25413
752 | 94.01118
753 | 94.12553024
754 | 93.60025406
755 | 92.78424835
756 | 92.08549881
757 | 91.68155
758 | 91.48549271
759 | 91.85871124
760 | 92.78928
761 | 93.65881
762 | 93.97661
763 | 93.8508
764 | 93.23801
765 | 92.49897766
766 | 91.66934204
767 | 91.42473
768 | 91.46788
769 | 92.26898193
770 | 93.1612854
771 | 93.90643
772 | 94.19270706
773 | 94.17419815
774 | 93.67294
775 | 92.40687
776 | 91.33195
777 | 90.86930466
778 | 91.1217
779 | 91.5569
780 | 92.33489
781 | 93.41369
782 | 94.14017
783 | 94.43266
784 | 94.06744766
785 | 93.26348114
786 | 92.51138687
787 | 91.99155426
788 | 91.70033
789 | 91.75152
790 | 92.1434
791 | 92.83931732
792 | 93.71992
793 | 93.76472
794 | 93.56014633
795 | 93.42603302
796 | 93.00277
797 | 92.59652
798 | 92.25821
799 | 92.36994
800 | 93.2002
801 | 93.37995529
802 | 94.09739
803 | 94.31342
804 | 94.20996
805 | 93.45641
806 | 92.74380493
807 | 92.17097473
808 | 91.58636
809 | 91.67009735
810 | 91.60708618
811 | 92.67095947
812 | 93.58742
813 | 94.24256897
814 | 94.28266525
815 | 94.19894791
816 | 93.60557175
817 | 92.93832
818 | 91.79361
819 | 91.00103
820 | 90.90951
821 | 90.95519
822 | 91.60979843
823 | 92.27507
824 | 93.21188736
825 | 93.76131
826 | 94.35515213
827 | 94.18559
828 | 93.81027603
829 | 93.07900238
830 | 92.48847
831 | 91.86392212
832 | 91.6554718
833 | 91.9939
834 | 92.49984
835 | 93.08139
836 | 93.66988754
837 | 93.60195
838 | 93.9039
839 | 93.41433716
840 | 93.05307
841 | 92.31829834
842 | 92.0847435
843 | 92.11853409
844 | 92.73418808
845 | 92.74402
846 | 93.15265274
847 | 94.23025131
848 | 93.95603561
849 | 93.81557
850 | 95.52381
851 | 95.54869461
852 | 95.37701
853 | 95.34590912
854 | 95.10416
855 | 95.20558548
856 | 95.21162
857 | 95.25065
858 | 95.30013275
859 | 95.34226
860 | 95.35079
861 | 95.30150986
862 | 95.32379
863 | 95.3015213
864 | 95.08947
865 | 95.00789
866 | 95.08949
867 | 94.96730423
868 | 95.16378
869 | 95.1457634
870 | 95.32563019
871 | 95.53076172
872 | 95.42802
873 | 95.41311264
874 | 95.36463928
875 | 95.27953339
876 | 95.0901
877 | 94.97994
878 | 94.82196808
879 | 95.00829
880 | 95.1504364
881 | 95.32966
882 | 95.48402
883 | 95.74316406
884 | 95.48646
885 | 95.8334465
886 | 95.67031479
887 | 95.38399124
888 | 95.17656
889 | 95.19200516
890 | 95.04007721
891 | 95.06425095
892 | 95.17750168
893 | 95.28547287
894 | 95.3111763
895 | 95.1342926
896 | 95.07265
897 | 94.77817917
898 | 94.34963608
899 | 93.77791977
900 | 93.30652237
901 | 92.85951233
902 | 92.80547
903 | 92.94847
904 | 93.21979141
905 | 93.86298
906 | 94.40747
907 | 95.10018158
908 | 95.73174286
909 | 96.01962662
910 | 96.27548981
911 | 96.25100327
912 | 96.1842
913 | 96.01195145
914 | 95.99092102
915 | 95.84316254
916 | 95.96825
917 | 96.10478
918 | 96.22484
919 | 96.29954
920 | 96.27454758
921 | 96.29840851
922 | 96.151
923 | 95.94810867
924 | 95.81875
925 | 95.57394409
926 | 95.45923
927 | 95.60229492
928 | 95.32740402
929 | 95.00500488
930 | 94.68925476
931 | 94.4365
932 | 94.17242
933 | 93.94220352
934 | 93.90604
935 | 93.68266
936 | 93.35295
937 | 92.30102
938 | 90.70748
939 | 88.74459457
940 | 87.44172287
941 | 87.00258255
942 | 87.229
943 | 85.5833168
944 | 78.71677017
945 | 65.55148506
946 | 50.40716362
947 | 37.85690498
948 | 28.59349251
949 | 21.7864933
950 | 17.15314865
951 | 13.64481
952 | 11.02678585
953 | 9.192059517
954 | 7.672893524
955 | 6.602235794
956 | 5.569797993
957 | 4.848129
958 | 4.201880932
959 | 3.662785649
960 | 3.341024041
961 | 2.944414
962 | 2.384245
963 | 1.67125
964 | 1.053004
965 | 0.6158215
966 | 0.3451064378
967 | 0.1959966
968 | 0.1200331
969 | 0.08290279
970 | 0.06162321195
971 | 0.04867303744
972 | 0.04039032571
973 | 0.03448511
974 | 0.02994113
975 | 0.02624413
976 | 0.02332064416
977 | 0.0204888843
978 | 0.01816420071
979 | 0.01617023908
980 | 0.01422146335
981 | 0.01251293
982 | 0.01093931
983 | 0.009546753
984 | 0.008296004031
985 | 0.00716776913
986 | 0.006234269
987 | 0.005289618
988 | 0.004564285511
989 | 0.003907774
990 | 0.003282130463
991 | 0.002911795
992 | 0.002523950767
993 | 0.002206427744
994 | 0.001975176216
995 | 0.001824298757
996 | 0.001701364
997 | 0.001594364061
998 | 0.001514253498
999 | 0.001443889
1000 | 0.001349034719
1001 | 0.001351327
1002 | 0.00125364
1003 | 0.001224750595
1004 | 0.001149147
1005 | 0.001052017
1006 | 0.0009773455967
1007 | 0.0009792400526
1008 | 0.0008940974367
1009 | 0.0008563337
1010 | 0.0007874275907
1011 | 0.0007481276
1012 | 0.0007094163
1013 | 0.0006183664955
1014 | 0.0006476962299
1015 | 0.0006197078619
1016 | 0.0005243241
1017 | 0.0005363831
1018 | 0.0005236600991
1019 | 0.0005969916
1020 | 0.0005786165129
1021 | 0.0005302435311
1022 | 0.0005278294
1023 | 0.0005661656
1024 | 0.0005307555839
1025 | 0.0005324443
1026 | 0.0005697507
1027 | 0.0005637370632
1028 | 0.0005370169
1029 | 0.0005500892148
1030 | 0.0004041012
1031 | 0.0005351833
1032 | 0.0005383624
1033 | 0.0005070713
1034 | 0.0005374073
1035 | 0.0005078834365
1036 | 0.0004575882631
1037 | 0.0004163404
1038 | 0.000392468
1039 | 0.0004334632831
1040 | 0.0004249906
1041 | 0.0004346943606
1042 | 0.0003931949
1043 | 0.0003812236
1044 | 0.0003940131
1045 | 0.0003828391
1046 | 0.0003938609
1047 | 0.0003780083
1048 | 0.0003391578066
1049 | 0.0003665802069
1050 | 0.00041044518
1051 | 0.0004078829
1052 | 0.0004310788
1053 | 0.0003969880054
1054 | 0.0004061935615
1055 | 0.0003990594414
1056 | 0.0003550453
1057 | 0.000367924
1058 | 0.0004132457252
1059 | 0.0004654480581
1060 | 0.0003893650428
1061 | 0.000457245711
1062 | 0.0004164956
1063 | 0.0004407392
1064 | 0.0003999308
1065 | 0.000429879874
1066 | 0.0003992725
1067 | 0.0004313192
1068 | 0.0003659623
1069 | 0.0003560977202
1070 | 0.0003463434696
1071 | 0.0003101046896
1072 | 0.0003398548
1073 | 0.0003570343688
1074 | 0.0003212043
1075 | 0.0003813316
1076 | 0.0003369661281
1077 | 0.0002935062
1078 | 0.0002679659083
1079 | 0.0003140696
1080 | 0.0003249090951
1081 | 0.0003238245699
1082 | 0.0003212040465
1083 | 0.0003222006
1084 | 0.0003143806
1085 | 0.0002973032
1086 | 0.0003013096284
1087 | 0.0003474381
1088 | 0.0002789002465
1089 | 0.00033672
1090 | 0.0003106090735
1091 | 0.0003181740758
1092 | 0.0003125366
1093 | 0.0003746949
1094 | 0.0003496616555
1095 | 0.0003296987
1096 | 0.0003198735
1097 | 0.0003517701
1098 | 0.0003322974
1099 | 0.0003296575451
1100 | 0.0002986491454
1101 | 0.0003296592
1102 | 0.0003455099504
1103 | 0.0003470528
1104 | 0.0002679033278
1105 | 0.0002601921151
1106 | 0.0003177651
1107 | 0.0002465612633
1108 | 0.0002999077
1109 | 0.0003492037
1110 | 0.0002589956712
1111 | 0.0002811512677
1112 | 0.0002388234
1113 | 0.0002660836
1114 | 0.0002963601437
1115 | 0.0002512275
1116 | 0.0002112766
1117 | 0.0002750787535
1118 | 0.0002112048
1119 | 0.0002114385
1120 | 0.0002127447
1121 | 0.0002336848
1122 | 0.00024106
1123 | 0.0002465893
1124 | 0.0002263494
1125 | 0.0002733010479
1126 | 0.0002086409
1127 | 0.0002330854
1128 | 0.0002047774542
1129 | 0.0002513715008
1130 | 0.0002969321504
1131 | 0.0002520895796
1132 | 0.0002595367
1133 | 0.0002654142372
1134 | 0.0002208301521
1135 | 0.0001879124393
1136 | 0.0002030432297
1137 | 0.0002635284
1138 | 0.0002019222
1139 | 0.0002207482
1140 | 0.0002307779869
1141 | 0.0002134497772
1142 | 0.0002417437
1143 | 0.0002271711
1144 | 0.0001138276
1145 | 0.0001815138
1146 | 0.0001444791014
1147 | 0.0001398068198
1148 | 0.0001969129
1149 | 9.944505e-05
1150 | 0.0001160463
1151 | 0.0001592672561
1152 | 0.000125866
1153 | 0.0001109291
1154 | 0.0001294319845
1155 | 0.0001627214
1156 | 9.050835e-05
1157 | 0.0001378333
1158 | 0.000154401
1159 | 0.0001566946
1160 | 0.0001165673639
1161 | 0.0001502447885
1162 | 0.0001482395237
1163 | 0.0001776257
1164 | 0.000133163
1165 | 0.0001871801287
1166 | 0.0001574061
1167 | 0.0002039424653
1168 | 0.0001582126
1169 | 0.0002081370112
1170 | 0.0001701846
1171 | 0.0002370277798
1172 | 0.0001775927
1173 | 0.0001805907086
1174 | 0.0001665719
1175 | 0.0001410544
1176 | 0.0001353189
1177 | 0.0001473123
1178 | 0.0001151723882
1179 | 7.531603e-05
1180 | 4.1762607e-05
1181 | 0.0001006114
1182 | 7.810575596e-05
1183 | 7.586437825e-05
1184 | 0.0001178058
1185 | 0.00012181
1186 | 9.230425e-05
1187 | 9.468174174e-05
1188 | 0.0001117820025
1189 | 6.447736e-05
1190 | 0.0001212225
1191 | 8.964075e-05
1192 | 8.887565e-05
1193 | 8.038543e-05
1194 | 0.0001102717
1195 | 8.341185e-05
1196 | 7.487094e-05
1197 | 0.0001111809
1198 | 0.0001088039
1199 | 7.057521e-05
1200 | 7.279589315e-05
1201 | 6.478227e-05
1202 | 4.658947e-05
1203 | 7.856774e-05
1204 | 8.404658001e-05
1205 | 5.818564e-05
1206 | 6.936351e-05
1207 | 6.011936239e-05
1208 | 0.000104709
1209 | 6.841129e-05
1210 | 0.0001104955
1211 | 8.094995973e-05
1212 | 0.0001331344
1213 | 7.542653111e-05
1214 | 0.0001145066
1215 | 0.0001150228
1216 | 0.0001224282
1217 | 0.0001241686
1218 | 0.000120304
1219 | 7.51618e-05
1220 | 8.551029e-05
1221 | 0.0001559471
1222 | 0.0001604858
1223 | 0.0001600256
1224 | 0.0001313727
1225 | 0.0001538303
1226 | 0.0001504271
1227 | 0.0001748975
1228 | 0.0001070577
1229 | 0.0001756369
1230 | 0.0002048224
1231 | 0.0002018416
1232 | 0.0002011581
1233 | 0.0001743091
1234 | 0.0001725111
1235 | 0.000203112133
1236 | 0.0002213385
1237 | 0.000188594
1238 | 0.000194718
1239 | 0.0001862715
1240 | 0.0001577764
1241 | 0.0002253475
1242 | 0.0002089860427
1243 | 0.0002184229
1244 | 0.0001825634
1245 | 0.0001624591
1246 | 0.0002072595
1247 | 0.0002214835
1248 | 0.0002169094
1249 | 0.0002762001
1250 | 0.0002028345
1251 | 0.0002568315
1252 | 0.0002288221
1253 | 0.0002584368922
1254 | 0.0002473732
1255 | 0.0002398082
1256 | 0.0002495681
1257 | 0.0002957789984
1258 | 0.0002735673843
1259 | 0.0003217242
1260 | 0.0003082603289
1261 | 0.0002913111639
1262 | 0.0003550051042
1263 | 0.0003198186205
1264 | 0.0003090659
1265 | 0.0003309868
1266 | 0.0003675230255
1267 | 0.0003096621
1268 | 0.0002901794
1269 | 0.000346222
1270 | 0.000405965744
1271 | 0.0003721774192
1272 | 0.0003901214
1273 | 0.0003594595
1274 | 0.0003724837
1275 | 0.0003776771
1276 | 0.0003939444
1277 | 0.0003491852549
1278 | 0.0004046333
1279 | 0.000459332
1280 | 0.000422921
1281 | 0.0004073023447
1282 | 0.0004100071
1283 | 0.0003951179
1284 | 0.0004353032
1285 | 0.0004342427
1286 | 0.000467523445
1287 | 0.0004751622
1288 | 0.0004155567658
1289 | 0.0004701844009
1290 | 0.0005003376282
1291 | 0.0004339682
1292 | 0.0005392342864
1293 | 0.000485008597
1294 | 0.0005052880515
1295 | 0.0004936532
1296 | 0.0004998723
1297 | 0.0005291739362
1298 | 0.0005641651
1299 | 0.0005412339
1300 | 0.0006066488277
1301 | 0.000543949
1302 | 0.0005869427405
1303 | 0.0006141937
1304 | 0.0005689248501
1305 | 0.0006251076557
1306 | 0.0006012117083
1307 | 0.000561729
1308 | 0.0005904311
1309 | 0.0006129540707
1310 | 0.0006222551019
1311 | 0.0006292308826
1312 | 0.0006617308
1313 | 0.0006054247
1314 | 0.0006332472
1315 | 0.000726563
1316 | 0.000692718
1317 | 0.0006887467
1318 | 0.000678949611
1319 | 0.0006578968
1320 | 0.0006691367
1321 | 0.0007161379
1322 | 0.0007317207928
1323 | 0.0007251880598
1324 | 0.0007451982529
1325 | 0.0007629603
1326 | 0.0007546503332
1327 | 0.000768643
1328 | 0.0007380271711
1329 | 0.0007665149604
1330 | 0.0007914487214
1331 | 0.0007548564
1332 | 0.0008425571
1333 | 0.0008123446751
1334 | 0.0007621958065
1335 | 0.0008234474
1336 | 0.0008593059
1337 | 0.0008222021
1338 | 0.0008457007
1339 | 0.0008815123583
1340 | 0.0009041743
1341 | 0.0009029597275
1342 | 0.0008958291439
1343 | 0.0008987234
1344 | 0.0008879921
1345 | 0.000932193
1346 | 0.0009111640102
1347 | 0.000968597771
1348 | 0.0009527910735
1349 | 0.0009686621
1350 | 0.0009793290808
1351 | 0.0009487108
1352 | 0.0009678228819
1353 | 0.001035965
1354 | 0.0009929653317
1355 | 0.001005901
1356 | 0.001046501
1357 | 0.001044483
1358 | 0.001077089
1359 | 0.001049146
1360 | 0.001059648
1361 | 0.001096191
1362 | 0.001099435
1363 | 0.001076636
1364 | 0.001138945
1365 | 0.001129566
1366 | 0.001103396
1367 | 0.001149143
1368 | 0.001155467
1369 | 0.001149713
1370 | 0.001143845
1371 | 0.001166024
1372 | 0.001159227
1373 | 0.00118661
1374 | 0.001189155
1375 | 0.001214932
1376 | 0.001190844
1377 | 0.00122721
1378 | 0.001167357
1379 | 0.001268114138
1380 | 0.001245868
1381 | 0.001244337
1382 | 0.001264997
1383 | 0.001290945
1384 | 0.001269735
1385 | 0.001306283
1386 | 0.001340441
1387 | 0.001325597
1388 | 0.001341545
1389 | 0.001310968
1390 | 0.001393554
1391 | 0.001367715973
1392 | 0.001356172
1393 | 0.001350079
1394 | 0.001421125
1395 | 0.001401114
1396 | 0.001398881
1397 | 0.00148154
1398 | 0.001387824
1399 | 0.001461335
1400 | 0.001422571
1401 | 0.00146761
1402 | 0.001508277
1403 | 0.001498753
1404 | 0.001503211
1405 | 0.001481916
1406 | 0.001480023
1407 | 0.001515541
1408 | 0.001561904
1409 | 0.001554311
1410 | 0.00157168
1411 | 0.001607326
1412 | 0.001604695
1413 | 0.001658416
1414 | 0.001624916
1415 | 0.001646645
1416 | 0.001646453
1417 | 0.001672286
1418 | 0.001640564
1419 | 0.001722495
1420 | 0.001728732
1421 | 0.001708072
1422 | 0.001720247
1423 | 0.001736299
1424 | 0.001715178
1425 | 0.001770064
1426 | 0.001750067
1427 | 0.001800149
1428 | 0.001843073289
1429 | 0.00181870308
1430 | 0.001812851
1431 | 0.001869659929
1432 | 0.00184295862
1433 | 0.001896928
1434 | 0.001914175693
1435 | 0.001902084914
1436 | 0.001900498
1437 | 0.001939894
1438 | 0.001959671
1439 | 0.001986738
1440 | 0.002019247
1441 | 0.002007024
1442 | 0.002099561
1443 | 0.00204141
1444 | 0.002086980792
1445 | 0.002083172905
1446 | 0.002085375076
1447 | 0.002105617488
1448 | 0.002111035
1449 | 0.002082053339
1450 | 0.002094000112
1451 | 0.002105467
1452 | 0.002119727
1453 | 0.002154234913
1454 | 0.002186418802
1455 | 0.002155273
1456 | 0.002172088
1457 | 0.002076362
1458 | 0.002080994309
1459 | 0.00213785
1460 | 0.002146028797
1461 | 0.002127480286
1462 | 0.00212530297
1463 | 0.002127918822
1464 | 0.002176555747
1465 | 0.002138368436
1466 | 0.002167795086
1467 | 0.002192749
1468 | 0.00222072308
1469 | 0.002192158
1470 | 0.002266318
1471 | 0.002232652
1472 | 0.002296330116
1473 | 0.002312808
1474 | 0.002314617159
1475 | 0.002396774
1476 | 0.002397860342
1477 | 0.002472917
1478 | 0.002470605
1479 | 0.002502766147
1480 | 0.002467971295
1481 | 0.002481961
1482 | 0.002551762038
1483 | 0.002551757
1484 | 0.00259973
1485 | 0.002626632282
1486 | 0.002616402
1487 | 0.002664502361
1488 | 0.002681522863
1489 | 0.002675828
1490 | 0.002668594185
1491 | 0.002683186845
1492 | 0.002701472
1493 | 0.002670678
1494 | 0.002697424381
1495 | 0.002715948911
1496 | 0.002718266
1497 | 0.002683313
1498 | 0.002721149824
1499 | 0.002650258
1500 | 0.002649883856
1501 | 0.002568433
1502 | 0.002518958
1503 | 0.002444505
1504 | 0.002387059212
1505 | 0.002240807
1506 | 0.002093945
1507 | 0.001910255
1508 | 0.001653662
1509 | 0.001391566
1510 | 0.00143852
1511 | 0.001502658
1512 | 0.001485092
1513 | 0.001537126
1514 | 0.002283971
1515 | 0.003787453
1516 | 0.00590289
1517 | 0.008857196
1518 | 0.01258945884
1519 | 0.0173888905
1520 | 0.02379292
1521 | 0.03144924715
1522 | 0.04039474
1523 | 0.05073299
1524 | 0.0629435
1525 | 0.07605439
1526 | 0.09147016
1527 | 0.108464
1528 | 0.1256045103
1529 | 0.1458732
1530 | 0.1665544361
1531 | 0.1890369281
1532 | 0.2135565
1533 | 0.2399743
1534 | 0.266698502
1535 | 0.2951537
1536 | 0.3269317597
1537 | 0.3584543
1538 | 0.3930011
1539 | 0.4319743812
1540 | 0.4746025
1541 | 0.5226435
1542 | 0.5783887
1543 | 0.6451956332
1544 | 0.7232025564
1545 | 0.8272725
1546 | 0.9510288
1547 | 1.090009
1548 | 1.264333
1549 | 1.413154721
1550 | 1.605283
1551 | 1.800945
1552 | 2.017597
1553 | 2.269993186
1554 | 2.509565
1555 | 2.732975
1556 | 3.011233807
1557 | 3.397338271
1558 | 3.860069275
1559 | 4.38495
1560 | 5.033470869
1561 | 5.783765
1562 | 6.686203
1563 | 7.68547225
1564 | 8.846033335
1565 | 10.05663
1566 | 11.16146
1567 | 12.22655058
1568 | 13.07906246
1569 | 13.69578409
1570 | 14.12615633
1571 | 14.3671546
1572 | 14.46785402
1573 | 14.58925104
1574 | 14.78263426
1575 | 15.03273
1576 | 15.49297714
1577 | 16.22228
1578 | 17.22350979
1579 | 18.58399105
1580 | 20.42249
1581 | 22.87061787
1582 | 25.94773
1583 | 30.08877
1584 | 35.4139595
1585 | 41.46531
1586 | 49.40870285
1587 | 58.44843483
1588 | 67.61406708
1589 | 76.63026
1590 | 82.79231262
1591 | 84.52994919
1592 | 81.95266
1593 | 76.01457214
1594 | 68.84998
1595 | 61.00622368
1596 | 53.69963
1597 | 47.77583122
1598 | 42.72736359
1599 | 38.77544
1600 | 35.69652748
1601 | 33.43159866
1602 | 31.68831
1603 | 30.68721008
1604 | 30.15213
1605 | 30.06759
1606 | 30.48591
1607 | 31.33099
1608 | 32.68189
1609 | 34.66197014
1610 | 37.00806
1611 | 40.13176537
1612 | 44.01904
1613 | 48.31703949
1614 | 53.74499893
1615 | 59.95587158
1616 | 65.86771202
1617 | 72.18434906
1618 | 77.23405
1619 | 80.72564
1620 | 81.98392105
1621 | 80.38353
1622 | 76.49775
1623 | 71.18873
1624 | 64.59888458
1625 | 58.11335
1626 | 51.95727348
1627 | 46.19762039
1628 | 41.26920891
1629 | 37.17937
1630 | 33.80372429
1631 | 30.88346672
1632 | 28.59548283
1633 | 26.58084774
1634 | 24.97761059
1635 | 23.86242771
1636 | 22.91332
1637 | 22.25668
1638 | 21.81444454
1639 | 21.58649
1640 | 21.5941
1641 | 21.85114
1642 | 22.26817608
1643 | 22.96346
1644 | 23.85948
1645 | 25.05850315
1646 | 26.62794
1647 | 28.46993065
1648 | 30.73433018
1649 | 33.52943
1650 | 36.90568
1651 | 40.75712
1652 | 45.60751
1653 | 51.30716324
1654 | 57.33406
1655 | 64.46971
1656 | 71.90899
1657 | 79.00001526
1658 | 85.69019
1659 | 90.44101715
1660 | 92.77049
1661 | 91.87637
1662 | 88.44646
1663 | 82.65588379
1664 | 75.96169
1665 | 68.3664093
1666 | 61.39176178
1667 | 54.95187
1668 | 49.22394943
1669 | 44.05891228
1670 | 39.96939
1671 | 36.2150383
1672 | 33.08653
1673 | 30.67017937
1674 | 28.53881
1675 | 26.82778263
1676 | 25.44626
1677 | 24.26206
1678 | 23.30154705
1679 | 22.62025261
1680 | 22.13826
1681 | 21.7851
1682 | 21.63466549
1683 | 21.61506
1684 | 21.80061
1685 | 22.12284565
1686 | 22.63179
1687 | 23.29762268
1688 | 24.17349243
1689 | 25.19229
1690 | 26.49451065
1691 | 28.11639881
1692 | 29.8744
1693 | 32.10539627
1694 | 34.64167
1695 | 37.57669
1696 | 41.01341
1697 | 45.0578022
1698 | 49.6031
1699 | 54.47994804
1700 | 60.20075
1701 | 65.96282
1702 | 72.25263
1703 | 78.43394852
1704 | 84.20919037
1705 | 88.83692551
1706 | 92.24054718
1707 | 93.74059296
1708 | 93.63443
1709 | 91.54419
1710 | 87.98216
1711 | 83.75591278
1712 | 78.66296
1713 | 73.30272
1714 | 68.20769882
1715 | 63.29641914
1716 | 58.79709244
1717 | 54.69211197
1718 | 51.26997757
1719 | 48.13540077
1720 | 45.41774
1721 | 43.17491531
1722 | 41.20745087
1723 | 39.62859
1724 | 38.37013
1725 | 37.35355
1726 | 36.611269
1727 | 36.14197
1728 | 35.84174919
1729 | 35.78423
1730 | 35.90674
1731 | 36.33385849
1732 | 36.93659592
1733 | 37.74664688
1734 | 38.84141
1735 | 40.19889
1736 | 41.81176
1737 | 43.68660355
1738 | 45.95656967
1739 | 48.41438
1740 | 51.24521065
1741 | 54.64993095
1742 | 58.15535
1743 | 62.09745
1744 | 66.41240692
1745 | 70.92640686
1746 | 75.3584671
1747 | 80.16071
1748 | 84.74036
1749 | 88.35857773
1750 | 91.42729187
1751 | 93.42330551
1752 | 94.24869919
1753 | 93.77305
1754 | 92.31790543
1755 | 89.39697647
1756 | 86.12005615
1757 | 81.9262
1758 | 77.34991
1759 | 72.76392746
1760 | 68.00595
1761 | 63.56621
1762 | 59.67418
1763 | 55.85395622
1764 | 52.26256
1765 | 49.34049606
1766 | 46.49564
1767 | 43.89720535
1768 | 41.83973
1769 | 39.9989
1770 | 38.36008
1771 | 37.04259682
1772 | 35.88728
1773 | 34.83187866
1774 | 34.07879
1775 | 33.53451
1776 | 33.03032875
1777 | 32.81147
1778 | 32.69346237
1779 | 32.68501
1780 | 32.82899
1781 | 33.14762115
1782 | 33.62215233
1783 | 34.24335
1784 | 35.07762909
1785 | 36.03657341
1786 | 37.23971939
1787 | 38.48779
1788 | 40.03219223
1789 | 41.78712654
1790 | 43.70237732
1791 | 45.97733116
1792 | 48.56369
1793 | 51.29294586
1794 | 54.20196
1795 | 57.61670494
1796 | 61.15191
1797 | 65.0345459
1798 | 69.08057785
1799 | 73.06638
1800 | 77.15678024
1801 | 81.43424
1802 | 85.23203
1803 | 88.58217621
1804 | 91.38668442
1805 | 93.49152
1806 | 94.67829
1807 | 95.24623
1808 | 94.67415619
1809 | 93.3886
1810 | 91.18082
1811 | 88.40954971
1812 | 85.16039
1813 | 81.84607
1814 | 78.31189
1815 | 74.79845
1816 | 71.09332
1817 | 67.72949219
1818 | 64.84090805
1819 | 61.86907959
1820 | 58.98737717
1821 | 56.29083
1822 | 53.93548584
1823 | 51.88642
1824 | 50.15247
1825 | 48.82923508
1826 | 47.46132
1827 | 46.34251213
1828 | 45.28966713
1829 | 44.51627
1830 | 43.85457
1831 | 43.34177399
1832 | 43.15476608
1833 | 43.02434
1834 | 42.95731
1835 | 43.11341
1836 | 43.57164383
1837 | 44.0571537
1838 | 44.67206
1839 | 45.50591
1840 | 46.57281
1841 | 47.65614891
1842 | 49.18210411
1843 | 50.6348629
1844 | 52.06214
1845 | 53.54178238
1846 | 55.53333
1847 | 57.96532631
1848 | 60.9106
1849 | 63.79532051
1850 | 66.47317886
1851 | 68.8983
1852 | 71.84839
1853 | 74.87492752
1854 | 78.35219574
1855 | 81.66719055
1856 | 84.49759
1857 | 87.38114929
1858 | 89.75585556
1859 | 92.08908
1860 | 93.95250702
1861 | 95.17261
1862 | 95.85041046
1863 | 95.72654
1864 | 95.23893356
1865 | 94.26624298
1866 | 92.82809
1867 | 90.95206
1868 | 88.73588
1869 | 86.04631
1870 | 83.37237
1871 | 80.20588684
1872 | 77.24985504
1873 | 74.27938
1874 | 71.21025
1875 | 68.80529
1876 | 66.20750046
1877 | 64.16212
1878 | 61.96862
1879 | 60.10746
1880 | 58.39924431
1881 | 56.94443
1882 | 55.47154
1883 | 54.17577934
1884 | 52.9695
1885 | 52.06053
1886 | 51.11099243
1887 | 50.54620552
1888 | 50.05804443
1889 | 49.65360451
1890 | 49.45982
1891 | 49.32299614
1892 | 49.26515
1893 | 49.54853821
1894 | 49.81786
1895 | 50.22205
1896 | 50.72514534
1897 | 51.29324
1898 | 52.10552597
1899 | 53.17825
1900 | 54.38601303
1901 | 55.5901
1902 | 56.95880127
1903 | 58.40384674
1904 | 59.86126137
1905 | 61.97654724
1906 | 64.11054802
1907 | 66.27032089
1908 | 68.2276
1909 | 70.23883
1910 | 72.42713928
1911 | 74.58583069
1912 | 77.33392
1913 | 79.82362366
1914 | 82.36557
1915 | 84.69258881
1916 | 86.73836517
1917 | 88.61340332
1918 | 90.06325
1919 | 91.56257629
1920 | 92.58689
1921 | 93.62359619
1922 | 93.90807724
1923 | 93.7674
1924 | 93.35076
1925 | 92.55981445
1926 | 91.28387833
1927 | 89.77370453
1928 | 88.03554535
1929 | 86.09541321
1930 | 84.06142
1931 | 81.67424393
1932 | 79.52563
1933 | 77.32724762
1934 | 75.0073967
1935 | 72.93705
1936 | 70.71342087
1937 | 68.65346
1938 | 66.64143372
1939 | 64.79128
1940 | 62.82345
1941 | 61.32481
1942 | 59.91863823
1943 | 58.41161
1944 | 57.28629303
1945 | 56.15723
1946 | 55.0695
1947 | 54.22190094
1948 | 53.50203
1949 | 52.88871574
1950 | 52.25235939
1951 | 51.85043526
1952 | 51.64631
1953 | 51.4441185
1954 | 51.30691147
1955 | 51.24729538
1956 | 51.40527
1957 | 51.59134293
1958 | 51.94897652
1959 | 52.22705
1960 | 52.83221626
1961 | 53.38666
1962 | 54.22010231
1963 | 54.90913391
1964 | 56.01887
1965 | 56.94443512
1966 | 58.11913
1967 | 59.26935
1968 | 60.66832161
1969 | 62.17775345
1970 | 63.46036148
1971 | 65.30369568
1972 | 67.02090073
1973 | 68.74444962
1974 | 70.7304306
1975 | 72.75178528
1976 | 74.66841507
1977 | 76.68299103
1978 | 78.53866
1979 | 80.70866
1980 | 82.54691
1981 | 84.74422836
1982 | 86.41458
1983 | 88.08355
1984 | 89.67916
1985 | 91.17896
1986 | 92.23265
1987 | 93.33518982
1988 | 94.25425
1989 | 94.56595
1990 | 94.78337097
1991 | 94.75212097
1992 | 94.33996582
1993 | 94.02031
1994 | 93.27953
1995 | 92.63009
1996 | 91.33008957
1997 | 90.2395
1998 | 88.76656723
1999 | 87.23611
2000 | 85.69390869
2001 | 84.34046936
2002 | 82.81781769
2003 | 81.06536
2004 | 79.47854996
2005 | 77.98021
2006 | 76.62939
2007 | 75.05731964
2008 | 73.82685852
2009 | 72.56276
2010 | 71.39886
2011 | 70.41605377
2012 | 69.38251114
2013 | 68.36334
2014 | 67.70501709
2015 | 66.94946289
2016 | 66.33646393
2017 | 65.71344757
2018 | 65.26265144
2019 | 65.07479
2020 | 64.70704842
2021 | 64.49112129
2022 | 64.55478
2023 | 64.4665966
2024 | 64.53287506
2025 | 64.70097351
2026 | 65.06116
2027 | 65.49257851
2028 | 65.93147
2029 | 66.5715
2030 | 67.13711548
2031 | 67.72442627
2032 | 68.59497452
2033 | 69.44043732
2034 | 70.40525
2035 | 71.3980217
2036 | 72.46628189
2037 | 73.65305328
2038 | 74.84863281
2039 | 76.07303
2040 | 77.36156
2041 | 78.66012192
2042 | 79.94678
2043 | 81.34008789
2044 | 82.66963
2045 | 83.95549
2046 | 85.13585
2047 | 86.37805939
2048 | 87.77083
2049 | 88.71732712
2050 | 89.74881363
2051 | 90.54435
2052 | 91.55533218
2053 | 92.2013
2054 | 92.64353943
2055 | 92.94127
2056 | 93.08889
2057 | 93.24663925
2058 | 92.93638
2059 | 92.79332733
2060 | 92.24702
2061 | 91.73857
2062 | 90.89752
2063 | 90.02232742
2064 | 89.19628143
2065 | 88.23614883
2066 | 87.02785
2067 | 85.90932846
2068 | 84.6243248
2069 | 83.37268
2070 | 81.983078
2071 | 80.68670273
2072 | 79.55915
2073 | 78.19762802
2074 | 76.97506332
2075 | 75.78847
2076 | 74.45975
2077 | 73.40179062
2078 | 72.12896347
2079 | 71.28661
2080 | 70.22406
2081 | 69.35546
2082 | 68.53290176
2083 | 67.62452
2084 | 66.91074753
2085 | 66.26678
2086 | 65.64881134
2087 | 65.05115
2088 | 64.63121
2089 | 64.19076347
2090 | 63.74806
2091 | 63.51709938
2092 | 63.47607
2093 | 63.21771622
2094 | 63.11089
2095 | 63.12864
2096 | 63.15008545
2097 | 63.26640892
2098 | 63.41402054
2099 | 63.66332
2100 | 63.93944931