## Sheet1
Wavelength | Ts | Tp | Tavg | Rs | Rp | Ravg
(nm) | (%) | (%) | (%) | (%) | (%) | (%)
1100 | 9.2376 | 9.6021 | 8.87311 | 82.48346 | 80.78988 | 84.17703
1101 | 9.22568 | 9.58652 | 8.86484 | 82.51937 | 80.81451 | 84.22424
1102 | 9.21783 | 9.57453 | 8.86112 | 82.53664 | 80.84751 | 84.22576
1103 | 9.20405 | 9.56425 | 8.84385 | 82.57209 | 80.882 | 84.26218 | Non-Polarized Beamsplitter Cube R:T=90:10, N-BK7, C Coating: 1100 nm-1600 nm This file indicates a typical data and there may be differences between product batches. If you have any questions, please contact LBTEK Technical Support. To quote this data, please indicate that the data source is from LBTEK.
1104 | 9.19073 | 9.55061 | 8.83086 | 82.59289 | 80.91295 | 84.27284
1105 | 9.18325 | 9.53815 | 8.82835 | 82.62172 | 80.94511 | 84.29834
1106 | 9.17247 | 9.52652 | 8.81842 | 82.64693 | 80.97564 | 84.31822
1107 | 9.16133 | 9.51378 | 8.80887 | 82.67112 | 81.01089 | 84.33135
1108 | 9.15018 | 9.50104 | 8.79932 | 82.70829 | 81.0564 | 84.36018
1109 | 9.13695 | 9.48735 | 8.78656 | 82.7299 | 81.08187 | 84.37792
1110 | 9.12897 | 9.4755 | 8.78245 | 82.76131 | 81.11777 | 84.40484
1111 | 9.11576 | 9.46219 | 8.76933 | 82.77652 | 81.14313 | 84.40991
1112 | 9.10322 | 9.44808 | 8.75835 | 82.80178 | 81.17923 | 84.42433 | LBTEK Mall：www.lbtek.com Tel：0731-84165699 LBTEK Technical Support E-mail：service@lbtek.com
1113 | 9.09302 | 9.43514 | 8.75091 | 82.82908 | 81.20506 | 84.4531
1114 | 9.08333 | 9.42542 | 8.74125 | 82.84078 | 81.23433 | 84.44723
1115 | 9.06873 | 9.40717 | 8.73029 | 82.88137 | 81.2934 | 84.46934
1116 | 9.06046 | 9.39454 | 8.72638 | 82.90989 | 81.32188 | 84.4979
1117 | 9.04633 | 9.38103 | 8.71163 | 82.92692 | 81.35458 | 84.49926
1118 | 9.03912 | 9.3695 | 8.70875 | 82.95878 | 81.39629 | 84.52127
1119 | 9.02696 | 9.35783 | 8.6961 | 82.98505 | 81.42959 | 84.54051
1120 | 9.01369 | 9.34411 | 8.68328 | 83.00992 | 81.46435 | 84.55549
1121 | 9.00717 | 9.33502 | 8.67933 | 83.02984 | 81.48626 | 84.57341
1122 | 8.99252 | 9.31735 | 8.66769 | 83.05648 | 81.52413 | 84.58883
1123 | 8.98074 | 9.30439 | 8.65708 | 83.07145 | 81.55512 | 84.58779
1124 | 8.96853 | 9.29292 | 8.64417 | 83.10949 | 81.60341 | 84.61558
1125 | 8.95652 | 9.27668 | 8.63637 | 83.13577 | 81.65253 | 84.61901
1126 | 8.9478 | 9.26048 | 8.63512 | 83.1642 | 81.66864 | 84.65976
1127 | 8.93161 | 9.24475 | 8.61847 | 83.17733 | 81.69544 | 84.65923
1128 | 8.92239 | 9.23799 | 8.60679 | 83.20148 | 81.72203 | 84.68092
1129 | 8.90821 | 9.21772 | 8.59873 | 83.2169 | 81.75584 | 84.67797
1130 | 8.89431 | 9.20247 | 8.58614 | 83.25646 | 81.80761 | 84.70532
1131 | 8.88431 | 9.18859 | 8.58004 | 83.28743 | 81.83695 | 84.73791
1132 | 8.87192 | 9.17379 | 8.57006 | 83.31317 | 81.88608 | 84.74019
1133 | 8.86092 | 9.15788 | 8.56395 | 83.33562 | 81.92675 | 84.74448
1134 | 8.84633 | 9.14474 | 8.54792 | 83.37575 | 81.96418 | 84.78733
1135 | 8.83387 | 9.1288 | 8.53894 | 83.38847 | 81.97363 | 84.80331
1136 | 8.81851 | 9.1078 | 8.52921 | 83.40854 | 82.00202 | 84.81506
1137 | 8.80916 | 9.09757 | 8.52075 | 83.4288 | 82.03647 | 84.82113
1138 | 8.8003 | 9.08737 | 8.51324 | 83.45732 | 82.07323 | 84.84141
1139 | 8.78349 | 9.06544 | 8.50154 | 83.47993 | 82.10865 | 84.85121
1140 | 8.77225 | 9.05086 | 8.49363 | 83.50034 | 82.13871 | 84.86196
1141 | 8.75915 | 9.03501 | 8.48328 | 83.51662 | 82.16407 | 84.86917
1142 | 8.7483 | 9.02444 | 8.47216 | 83.55218 | 82.21269 | 84.89167
1143 | 8.73423 | 9.00814 | 8.46032 | 83.57604 | 82.24751 | 84.90457
1144 | 8.72172 | 8.99235 | 8.45108 | 83.59712 | 82.28319 | 84.91106
1145 | 8.70801 | 8.97565 | 8.44036 | 83.61847 | 82.3042 | 84.93275
1146 | 8.69429 | 8.95598 | 8.4326 | 83.64704 | 82.3378 | 84.95627
1147 | 8.68518 | 8.94548 | 8.42488 | 83.66723 | 82.36517 | 84.96929
1148 | 8.6695 | 8.92623 | 8.41278 | 83.6882 | 82.39021 | 84.98618
1149 | 8.66014 | 8.91513 | 8.40515 | 83.72168 | 82.43407 | 85.00929
1150 | 8.64852 | 8.90224 | 8.39481 | 83.75626 | 82.48397 | 85.02854
1151 | 8.63556 | 8.88311 | 8.38801 | 83.77518 | 82.50446 | 85.04589
1152 | 8.62187 | 8.86825 | 8.3755 | 83.80455 | 82.53892 | 85.07018
1153 | 8.60587 | 8.85028 | 8.36146 | 83.81398 | 82.55835 | 85.06961
1154 | 8.59331 | 8.83559 | 8.35102 | 83.85786 | 82.61677 | 85.09895
1155 | 8.586 | 8.82395 | 8.34805 | 83.87968 | 82.63245 | 85.12692
1156 | 8.57059 | 8.80497 | 8.33621 | 83.88178 | 82.64853 | 85.11502
1157 | 8.55497 | 8.78877 | 8.32118 | 83.89943 | 82.67826 | 85.12061
1158 | 8.54362 | 8.77634 | 8.3109 | 83.92806 | 82.70911 | 85.147
1159 | 8.53442 | 8.76315 | 8.30569 | 83.95821 | 82.75127 | 85.16515
1160 | 8.52255 | 8.75131 | 8.29379 | 83.98786 | 82.78844 | 85.18729
1161 | 8.50749 | 8.73029 | 8.2847 | 83.99724 | 82.81141 | 85.18308
1162 | 8.4997 | 8.7227 | 8.27669 | 84.03643 | 82.86075 | 85.21211
1163 | 8.48336 | 8.70842 | 8.2583 | 84.06085 | 82.89031 | 85.23139
1164 | 8.47143 | 8.6913 | 8.25155 | 84.07704 | 82.92843 | 85.22564
1165 | 8.45918 | 8.67473 | 8.24362 | 84.10775 | 82.9571 | 85.2584
1166 | 8.44613 | 8.66376 | 8.2285 | 84.12537 | 82.98388 | 85.26686
1167 | 8.43586 | 8.64912 | 8.2226 | 84.14836 | 83.01559 | 85.28114
1168 | 8.42066 | 8.63473 | 8.20658 | 84.18363 | 83.05943 | 85.30784
1169 | 8.41012 | 8.61968 | 8.20056 | 84.21196 | 83.09913 | 85.32479
1170 | 8.39791 | 8.60442 | 8.19141 | 84.23886 | 83.12284 | 85.35489
1171 | 8.3857 | 8.5934 | 8.17799 | 84.25089 | 83.14832 | 85.35345
1172 | 8.37464 | 8.57979 | 8.16948 | 84.28191 | 83.17952 | 85.38429
1173 | 8.36063 | 8.56251 | 8.15874 | 84.29379 | 83.20323 | 85.38435
1174 | 8.34735 | 8.5466 | 8.1481 | 84.31195 | 83.22714 | 85.39675
1175 | 8.33865 | 8.53586 | 8.14145 | 84.34601 | 83.27475 | 85.41728
1176 | 8.3217 | 8.51516 | 8.12824 | 84.36546 | 83.3049 | 85.42601
1177 | 8.30947 | 8.50341 | 8.11553 | 84.38843 | 83.3436 | 85.43326
1178 | 8.3017 | 8.49117 | 8.11223 | 84.41874 | 83.37527 | 85.46221
1179 | 8.28703 | 8.47455 | 8.0995 | 84.44137 | 83.41201 | 85.47074
1180 | 8.27609 | 8.46295 | 8.08922 | 84.45808 | 83.42177 | 85.49439
1181 | 8.25883 | 8.44374 | 8.07392 | 84.492 | 83.46815 | 85.51586
1182 | 8.25019 | 8.43377 | 8.06662 | 84.52338 | 83.51781 | 85.52895
1183 | 8.23741 | 8.41721 | 8.05761 | 84.55349 | 83.54807 | 85.55891
1184 | 8.22641 | 8.40313 | 8.04969 | 84.56366 | 83.57402 | 85.5533
1185 | 8.21333 | 8.38772 | 8.03894 | 84.58849 | 83.61016 | 85.56683
1186 | 8.20108 | 8.37591 | 8.02625 | 84.60979 | 83.63346 | 85.58623
1187 | 8.1914 | 8.36064 | 8.02216 | 84.62453 | 83.6612 | 85.58786
1188 | 8.17653 | 8.34467 | 8.0084 | 84.65164 | 83.69795 | 85.60533
1189 | 8.16292 | 8.32663 | 7.99922 | 84.66075 | 83.70897 | 85.61252
1190 | 8.15502 | 8.31615 | 7.99388 | 84.68583 | 83.73731 | 85.63435
1191 | 8.13978 | 8.29884 | 7.98072 | 84.70471 | 83.75803 | 85.65139
1192 | 8.12869 | 8.28497 | 7.97241 | 84.72363 | 83.79601 | 85.65125
1193 | 8.11494 | 8.27084 | 7.95904 | 84.74606 | 83.8195 | 85.67262
1194 | 8.1028 | 8.25275 | 7.95286 | 84.76791 | 83.85937 | 85.67644
1195 | 8.09404 | 8.24339 | 7.9447 | 84.77646 | 83.87446 | 85.67846
1196 | 8.0787 | 8.22226 | 7.93513 | 84.80174 | 83.89665 | 85.70682
1197 | 8.06535 | 8.20936 | 7.92133 | 84.81081 | 83.93661 | 85.68501
1198 | 8.05698 | 8.19925 | 7.9147 | 84.84252 | 83.97445 | 85.71058
1199 | 8.04562 | 8.18115 | 7.91008 | 84.85767 | 83.9968 | 85.71855
1200 | 8.03299 | 8.16931 | 7.89667 | 84.88453 | 84.03321 | 85.73585
1201 | 8.0218 | 8.15514 | 7.88847 | 84.90062 | 84.05431 | 85.74692
1202 | 8.0115 | 8.14073 | 7.88226 | 84.92389 | 84.08725 | 85.76052
1203 | 7.99927 | 8.12516 | 7.87338 | 84.9385 | 84.11482 | 85.76218
1204 | 7.98864 | 8.11362 | 7.86366 | 84.95358 | 84.13687 | 85.77029
1205 | 7.9743 | 8.09832 | 7.85027 | 84.96104 | 84.14666 | 85.7756
1206 | 7.96464 | 8.08247 | 7.84681 | 84.97495 | 84.15767 | 85.79224
1207 | 7.95355 | 8.07058 | 7.83652 | 84.98354 | 84.18147 | 85.78562
1208 | 7.94194 | 8.05469 | 7.82918 | 85.00651 | 84.1996 | 85.81341
1209 | 7.93095 | 8.04389 | 7.81801 | 85.02049 | 84.22183 | 85.81915
1210 | 7.91954 | 8.0312 | 7.80788 | 85.05132 | 84.26043 | 85.84221
1211 | 7.90921 | 8.01662 | 7.8018 | 85.05019 | 84.26675 | 85.83363
1212 | 7.89657 | 8.00158 | 7.79156 | 85.06493 | 84.28721 | 85.84265
1213 | 7.88442 | 7.98835 | 7.78049 | 85.07939 | 84.30474 | 85.85403
1214 | 7.87121 | 7.97128 | 7.77113 | 85.08575 | 84.31741 | 85.85409
1215 | 7.86351 | 7.96217 | 7.76485 | 85.10783 | 84.34417 | 85.8715
1216 | 7.85205 | 7.94757 | 7.75653 | 85.11537 | 84.37382 | 85.85691
1217 | 7.83968 | 7.93593 | 7.74344 | 85.13165 | 84.40521 | 85.85809
1218 | 7.82953 | 7.92246 | 7.7366 | 85.14464 | 84.41341 | 85.87587
1219 | 7.81924 | 7.91386 | 7.72462 | 85.15959 | 84.42953 | 85.88964
1220 | 7.81086 | 7.89999 | 7.72174 | 85.17096 | 84.44522 | 85.89669
1221 | 7.80054 | 7.88865 | 7.71244 | 85.1901 | 84.46961 | 85.91058
1222 | 7.78808 | 7.87452 | 7.70164 | 85.21038 | 84.49205 | 85.92872
1223 | 7.77934 | 7.86496 | 7.69372 | 85.22015 | 84.50357 | 85.93673
1224 | 7.76884 | 7.85164 | 7.68605 | 85.23685 | 84.53398 | 85.93972
1225 | 7.75791 | 7.83976 | 7.67605 | 85.24295 | 84.56812 | 85.91778
1226 | 7.75017 | 7.83224 | 7.66809 | 85.24533 | 84.56838 | 85.92227
1227 | 7.73889 | 7.82094 | 7.65684 | 85.26432 | 84.60343 | 85.92521
1228 | 7.72861 | 7.80567 | 7.65155 | 85.28731 | 84.61644 | 85.95818
1229 | 7.71834 | 7.79587 | 7.64081 | 85.29878 | 84.62287 | 85.97469
1230 | 7.70589 | 7.78008 | 7.63169 | 85.30562 | 84.64967 | 85.96157
1231 | 7.69672 | 7.77231 | 7.62113 | 85.32065 | 84.67391 | 85.96739
1232 | 7.68711 | 7.75761 | 7.61661 | 85.33571 | 84.69056 | 85.98086
1233 | 7.67824 | 7.74916 | 7.60733 | 85.35308 | 84.71487 | 85.99129
1234 | 7.66645 | 7.73669 | 7.59621 | 85.36457 | 84.73645 | 85.99269
1235 | 7.65765 | 7.7254 | 7.58988 | 85.38715 | 84.7518 | 86.02251
1236 | 7.64757 | 7.71577 | 7.57938 | 85.39306 | 84.7737 | 86.01242
1237 | 7.63717 | 7.70384 | 7.5705 | 85.40186 | 84.78323 | 86.02048
1238 | 7.62753 | 7.69183 | 7.56323 | 85.4091 | 84.79931 | 86.01888
1239 | 7.61511 | 7.68008 | 7.55014 | 85.42406 | 84.83566 | 86.01246
1240 | 7.6053 | 7.66777 | 7.54283 | 85.43995 | 84.86227 | 86.01763
1241 | 7.59464 | 7.65546 | 7.53381 | 85.44567 | 84.86097 | 86.03037
1242 | 7.58494 | 7.64205 | 7.52782 | 85.45783 | 84.8869 | 86.02876
1243 | 7.57605 | 7.63301 | 7.5191 | 85.46568 | 84.89685 | 86.0345
1244 | 7.56212 | 7.61933 | 7.5049 | 85.48214 | 84.92107 | 86.04321
1245 | 7.55327 | 7.60816 | 7.49839 | 85.49432 | 84.95079 | 86.03786
1246 | 7.54179 | 7.59443 | 7.48916 | 85.51371 | 84.96276 | 86.06466
1247 | 7.53225 | 7.58379 | 7.48071 | 85.51704 | 84.98063 | 86.05344
1248 | 7.52076 | 7.56811 | 7.47341 | 85.53059 | 84.99702 | 86.06416
1249 | 7.51306 | 7.55919 | 7.46693 | 85.54582 | 85.01301 | 86.07863
1250 | 7.49772 | 7.54398 | 7.45147 | 85.55331 | 85.02098 | 86.08563
1251 | 7.4894 | 7.52881 | 7.44999 | 85.55387 | 85.03438 | 86.07336
1252 | 7.47604 | 7.5175 | 7.43457 | 85.56826 | 85.05922 | 86.0773
1253 | 7.46749 | 7.50615 | 7.42883 | 85.59647 | 85.09558 | 86.09737
1254 | 7.45418 | 7.49266 | 7.4157 | 85.59313 | 85.10646 | 86.07981
1255 | 7.44765 | 7.48328 | 7.41203 | 85.62861 | 85.14413 | 86.11309
1256 | 7.43777 | 7.46821 | 7.40734 | 85.64051 | 85.14968 | 86.13135
1257 | 7.42363 | 7.45488 | 7.39238 | 85.65379 | 85.18247 | 86.12511
1258 | 7.41612 | 7.44425 | 7.38799 | 85.66922 | 85.2095 | 86.12893
1259 | 7.40363 | 7.42667 | 7.38059 | 85.67601 | 85.21562 | 86.13639
1260 | 7.39133 | 7.41403 | 7.36864 | 85.68813 | 85.24155 | 86.13471
1261 | 7.37925 | 7.40131 | 7.35719 | 85.68591 | 85.23757 | 86.13425
1262 | 7.37127 | 7.3909 | 7.35163 | 85.71146 | 85.27715 | 86.14578
1263 | 7.35822 | 7.37565 | 7.34079 | 85.71106 | 85.27465 | 86.14747
1264 | 7.35061 | 7.3646 | 7.33662 | 85.7354 | 85.30346 | 86.16733
1265 | 7.34055 | 7.35213 | 7.32897 | 85.74347 | 85.32056 | 86.16638
1266 | 7.32844 | 7.33846 | 7.31842 | 85.75191 | 85.34253 | 86.1613
1267 | 7.31647 | 7.32421 | 7.30873 | 85.77131 | 85.36153 | 86.1811
1268 | 7.3038 | 7.3115 | 7.2961 | 85.76292 | 85.35659 | 86.16925
1269 | 7.29616 | 7.3016 | 7.29072 | 85.78934 | 85.39911 | 86.17957
1270 | 7.28578 | 7.28762 | 7.28394 | 85.79324 | 85.40773 | 86.17875
1271 | 7.27576 | 7.27933 | 7.27219 | 85.80937 | 85.42653 | 86.19221
1272 | 7.2659 | 7.26591 | 7.2659 | 85.82245 | 85.44543 | 86.19946
1273 | 7.25723 | 7.25449 | 7.25997 | 85.83715 | 85.46905 | 86.20525
1274 | 7.24446 | 7.24104 | 7.24788 | 85.83515 | 85.46026 | 86.20995
1275 | 7.23437 | 7.22527 | 7.24347 | 85.84947 | 85.47318 | 86.22576
1276 | 7.22358 | 7.21604 | 7.23113 | 85.86165 | 85.50509 | 86.21821
1277 | 7.21606 | 7.20907 | 7.22305 | 85.87014 | 85.52105 | 86.21923
1278 | 7.20388 | 7.19178 | 7.21599 | 85.8912 | 85.5358 | 86.2466
1279 | 7.1939 | 7.18006 | 7.20772 | 85.89619 | 85.54448 | 86.24791
1280 | 7.18347 | 7.16757 | 7.19938 | 85.90661 | 85.56225 | 86.25097
1281 | 7.17367 | 7.15464 | 7.1927 | 85.91526 | 85.57782 | 86.2527
1282 | 7.16676 | 7.14757 | 7.18595 | 85.92502 | 85.59036 | 86.25968
1283 | 7.15581 | 7.13691 | 7.1747 | 85.92285 | 85.59872 | 86.24698
1284 | 7.14691 | 7.12861 | 7.16522 | 85.94487 | 85.62002 | 86.26971
1285 | 7.13574 | 7.11058 | 7.1609 | 85.95246 | 85.6293 | 86.27563
1286 | 7.12943 | 7.10555 | 7.15331 | 85.96911 | 85.65066 | 86.28755
1287 | 7.11745 | 7.09447 | 7.14043 | 85.97404 | 85.67043 | 86.27764
1288 | 7.10764 | 7.08162 | 7.13365 | 85.98504 | 85.68049 | 86.28959
1289 | 7.0994 | 7.07307 | 7.12574 | 85.98891 | 85.69276 | 86.28506
1290 | 7.09058 | 7.0656 | 7.11556 | 86.00746 | 85.71823 | 86.29669
1291 | 7.08307 | 7.05379 | 7.11235 | 86.02144 | 85.72988 | 86.31297
1292 | 7.07097 | 7.04365 | 7.09829 | 86.02778 | 85.73537 | 86.3202
1293 | 7.06422 | 7.03711 | 7.09133 | 86.0437 | 85.77686 | 86.31054
1294 | 7.05604 | 7.02685 | 7.08524 | 86.0474 | 85.77478 | 86.32002
1295 | 7.04717 | 7.01509 | 7.07925 | 86.0648 | 85.78131 | 86.3483
1296 | 7.03746 | 7.00643 | 7.06849 | 86.07138 | 85.80725 | 86.33551
1297 | 7.02606 | 6.99545 | 7.05667 | 86.08792 | 85.83618 | 86.33967
1298 | 7.01825 | 6.98562 | 7.05089 | 86.08374 | 85.83471 | 86.33276
1299 | 7.00967 | 6.9758 | 7.04354 | 86.10742 | 85.86057 | 86.35427
1300 | 7.00445 | 6.9713 | 7.03759 | 86.11337 | 85.8742 | 86.35253
1301 | 6.99448 | 6.96119 | 7.02777 | 86.12083 | 85.87555 | 86.36612
1302 | 6.98342 | 6.94785 | 7.01899 | 86.12463 | 85.88622 | 86.36305
1303 | 6.97598 | 6.9409 | 7.01107 | 86.12268 | 85.87773 | 86.36763
1304 | 6.96783 | 6.9292 | 7.00645 | 86.14252 | 85.90347 | 86.38157
1305 | 6.96042 | 6.92305 | 6.99778 | 86.16063 | 85.9285 | 86.39275
1306 | 6.95053 | 6.91165 | 6.9894 | 86.16954 | 85.94623 | 86.39286
1307 | 6.94207 | 6.90486 | 6.97927 | 86.1739 | 85.95131 | 86.39649
1308 | 6.93201 | 6.89254 | 6.97149 | 86.17335 | 85.96142 | 86.38529
1309 | 6.92655 | 6.88931 | 6.96379 | 86.19112 | 85.97992 | 86.40233
1310 | 6.91424 | 6.87517 | 6.95332 | 86.19489 | 85.99442 | 86.39537
1311 | 6.90702 | 6.8661 | 6.94794 | 86.20167 | 86.00386 | 86.39947
1312 | 6.89789 | 6.85717 | 6.9386 | 86.20962 | 86.01634 | 86.4029
1313 | 6.88809 | 6.8464 | 6.92977 | 86.22707 | 86.0326 | 86.42154
1314 | 6.87855 | 6.83349 | 6.92361 | 86.22452 | 86.04926 | 86.39979
1315 | 6.8707 | 6.82785 | 6.91354 | 86.23975 | 86.06381 | 86.41571
1316 | 6.86205 | 6.81659 | 6.90751 | 86.24427 | 86.06357 | 86.42496
1317 | 6.85128 | 6.80483 | 6.89773 | 86.24618 | 86.08122 | 86.41113
1318 | 6.84338 | 6.79201 | 6.89475 | 86.26319 | 86.10077 | 86.42561
1319 | 6.8337 | 6.78321 | 6.88419 | 86.27923 | 86.11987 | 86.43859
1320 | 6.823 | 6.77274 | 6.87326 | 86.27561 | 86.13 | 86.42121
1321 | 6.81474 | 6.76041 | 6.86907 | 86.30128 | 86.14674 | 86.45583
1322 | 6.8068 | 6.75272 | 6.86087 | 86.30845 | 86.16353 | 86.45337
1323 | 6.79639 | 6.739 | 6.85378 | 86.31451 | 86.17567 | 86.45335
1324 | 6.78849 | 6.73172 | 6.84525 | 86.32551 | 86.19077 | 86.46025
1325 | 6.77922 | 6.72078 | 6.83765 | 86.34183 | 86.21728 | 86.46639
1326 | 6.76938 | 6.71068 | 6.82809 | 86.35081 | 86.22648 | 86.47514
1327 | 6.7619 | 6.70025 | 6.82355 | 86.35455 | 86.23662 | 86.47248
1328 | 6.74929 | 6.68496 | 6.81362 | 86.38193 | 86.2701 | 86.49376
1329 | 6.74373 | 6.67806 | 6.80941 | 86.38937 | 86.28211 | 86.49664
1330 | 6.73317 | 6.66639 | 6.79995 | 86.3922 | 86.29519 | 86.48921
1331 | 6.7209 | 6.64997 | 6.79182 | 86.41144 | 86.304 | 86.51887
1332 | 6.71141 | 6.64122 | 6.7816 | 86.41709 | 86.31944 | 86.51474
1333 | 6.70112 | 6.62738 | 6.77486 | 86.43479 | 86.34379 | 86.5258
1334 | 6.69474 | 6.61927 | 6.77022 | 86.44476 | 86.34823 | 86.5413
1335 | 6.6824 | 6.60638 | 6.75841 | 86.4546 | 86.36875 | 86.54045
1336 | 6.67327 | 6.5948 | 6.75174 | 86.46813 | 86.38114 | 86.55512
1337 | 6.66419 | 6.58188 | 6.74651 | 86.47765 | 86.39746 | 86.55784
1338 | 6.65257 | 6.57226 | 6.73289 | 86.49127 | 86.42126 | 86.56128
1339 | 6.64914 | 6.56732 | 6.73096 | 86.50657 | 86.43434 | 86.57881
1340 | 6.63509 | 6.55132 | 6.71887 | 86.52002 | 86.44721 | 86.59284
1341 | 6.62423 | 6.53787 | 6.71058 | 86.52925 | 86.45244 | 86.60606
1342 | 6.6152 | 6.52806 | 6.70234 | 86.54463 | 86.49208 | 86.59718
1343 | 6.60515 | 6.51533 | 6.69497 | 86.5532 | 86.49321 | 86.61319
1344 | 6.59761 | 6.50606 | 6.68917 | 86.55696 | 86.50689 | 86.60701
1345 | 6.59071 | 6.49606 | 6.68536 | 86.58522 | 86.54143 | 86.62902
1346 | 6.5786 | 6.48445 | 6.67274 | 86.59835 | 86.54866 | 86.64804
1347 | 6.57061 | 6.47364 | 6.66758 | 86.60794 | 86.57242 | 86.64346
1348 | 6.5624 | 6.4666 | 6.6582 | 86.62419 | 86.58113 | 86.66725
1349 | 6.55028 | 6.44799 | 6.65258 | 86.64349 | 86.60329 | 86.68369
1350 | 6.54379 | 6.4412 | 6.64639 | 86.66394 | 86.63752 | 86.69036
1351 | 6.53533 | 6.43514 | 6.63552 | 86.69103 | 86.66438 | 86.71769
1352 | 6.5276 | 6.42525 | 6.62994 | 86.72308 | 86.69605 | 86.75012
1353 | 6.51766 | 6.41326 | 6.62206 | 86.73528 | 86.7079 | 86.76266
1354 | 6.50883 | 6.40211 | 6.61555 | 86.74299 | 86.72609 | 86.75988
1355 | 6.4969 | 6.39061 | 6.60319 | 86.75319 | 86.73711 | 86.76928
1356 | 6.4913 | 6.38505 | 6.59755 | 86.75911 | 86.75721 | 86.76101
1357 | 6.48514 | 6.37562 | 6.59466 | 86.78218 | 86.78167 | 86.7827
1358 | 6.47744 | 6.37021 | 6.58467 | 86.80529 | 86.79951 | 86.81107
1359 | 6.4716 | 6.36237 | 6.58083 | 86.83847 | 86.82716 | 86.84978
1360 | 6.46209 | 6.34972 | 6.57445 | 86.8451 | 86.83907 | 86.85114
1361 | 6.45275 | 6.34197 | 6.56353 | 86.85555 | 86.85934 | 86.85177
1362 | 6.44151 | 6.33067 | 6.55236 | 86.85113 | 86.84737 | 86.85488
1363 | 6.43224 | 6.31961 | 6.54487 | 86.86264 | 86.87227 | 86.853
1364 | 6.42279 | 6.30916 | 6.53642 | 86.85253 | 86.8529 | 86.85217
1365 | 6.4133 | 6.30323 | 6.52336 | 86.85705 | 86.87717 | 86.83694
1366 | 6.40664 | 6.29734 | 6.51595 | 86.8621 | 86.8768 | 86.8474
1367 | 6.39694 | 6.28624 | 6.50763 | 86.87667 | 86.89501 | 86.85834
1368 | 6.39107 | 6.28051 | 6.50163 | 86.87636 | 86.90422 | 86.8485
1369 | 6.37964 | 6.26653 | 6.49275 | 86.86831 | 86.8943 | 86.84232
1370 | 6.36976 | 6.25636 | 6.48316 | 86.86183 | 86.8783 | 86.84536
1371 | 6.35757 | 6.24117 | 6.47398 | 86.8415 | 86.86639 | 86.8166
1372 | 6.35177 | 6.23767 | 6.46587 | 86.8346 | 86.86311 | 86.8061
1373 | 6.34027 | 6.22609 | 6.45444 | 86.82805 | 86.8658 | 86.79031
1374 | 6.33307 | 6.21807 | 6.44806 | 86.82522 | 86.86774 | 86.7827
1375 | 6.32303 | 6.20915 | 6.43691 | 86.81025 | 86.8659 | 86.75459
1376 | 6.31174 | 6.19703 | 6.42644 | 86.79155 | 86.83561 | 86.7475
1377 | 6.30402 | 6.18595 | 6.42208 | 86.78018 | 86.8258 | 86.73457
1378 | 6.29583 | 6.17753 | 6.41412 | 86.76554 | 86.81442 | 86.71665
1379 | 6.28211 | 6.16665 | 6.39756 | 86.73114 | 86.79074 | 86.67155
1380 | 6.27021 | 6.15461 | 6.38581 | 86.68213 | 86.73831 | 86.62596
1381 | 6.25291 | 6.14127 | 6.36456 | 86.596 | 86.66464 | 86.52735
1382 | 6.23828 | 6.12372 | 6.35284 | 86.49284 | 86.56067 | 86.42502
1383 | 6.22363 | 6.11122 | 6.33605 | 86.40149 | 86.45611 | 86.34687
1384 | 6.20702 | 6.08927 | 6.32477 | 86.29365 | 86.36554 | 86.22175
1385 | 6.19332 | 6.07516 | 6.31147 | 86.19792 | 86.27495 | 86.12088
1386 | 6.17198 | 6.05076 | 6.2932 | 86.06161 | 86.14304 | 85.98018
1387 | 6.15531 | 6.03631 | 6.27431 | 85.91074 | 85.99513 | 85.82636
1388 | 6.13562 | 6.01537 | 6.25587 | 85.77207 | 85.85093 | 85.6932
1389 | 6.11958 | 6.00004 | 6.23912 | 85.64745 | 85.73739 | 85.55752
1390 | 6.10014 | 5.97997 | 6.22031 | 85.50359 | 85.59937 | 85.4078
1391 | 6.07939 | 5.9554 | 6.20338 | 85.33756 | 85.42332 | 85.2518
1392 | 6.06331 | 5.94033 | 6.18629 | 85.21505 | 85.30527 | 85.12484
1393 | 6.04408 | 5.92292 | 6.16525 | 85.06584 | 85.15799 | 84.97368
1394 | 6.02 | 5.89668 | 6.14333 | 84.92475 | 85.01961 | 84.82989
1395 | 6.0005 | 5.87774 | 6.12326 | 84.76859 | 84.87255 | 84.66462
1396 | 5.98484 | 5.85851 | 6.11117 | 84.62912 | 84.73466 | 84.52357
1397 | 5.96457 | 5.84281 | 6.08634 | 84.52703 | 84.63918 | 84.41488
1398 | 5.95182 | 5.82281 | 6.08083 | 84.42704 | 84.53267 | 84.32141
1399 | 5.93876 | 5.81345 | 6.06407 | 84.34181 | 84.45333 | 84.23028
1400 | 5.91936 | 5.7891 | 6.04961 | 84.23772 | 84.34195 | 84.1335
1401 | 5.90591 | 5.77555 | 6.03627 | 84.16469 | 84.26344 | 84.06595
1402 | 5.89397 | 5.76544 | 6.02251 | 84.1211 | 84.24154 | 84.00066
1403 | 5.88217 | 5.74975 | 6.01459 | 84.10817 | 84.22142 | 83.99492
1404 | 5.87338 | 5.74155 | 6.00522 | 84.09429 | 84.22395 | 83.96462
1405 | 5.86572 | 5.73327 | 5.99818 | 84.08508 | 84.21484 | 83.95533
1406 | 5.85608 | 5.72303 | 5.98914 | 84.09453 | 84.22128 | 83.96778
1407 | 5.84938 | 5.71111 | 5.98765 | 84.1172 | 84.25561 | 83.97879
1408 | 5.8426 | 5.70486 | 5.98034 | 84.16334 | 84.29521 | 84.03147
1409 | 5.83451 | 5.69071 | 5.97832 | 84.2064 | 84.36136 | 84.05143
1410 | 5.83013 | 5.6882 | 5.97206 | 84.25853 | 84.40935 | 84.10771
1411 | 5.82652 | 5.68184 | 5.97119 | 84.33796 | 84.48718 | 84.18873
1412 | 5.82437 | 5.67926 | 5.96948 | 84.43566 | 84.58108 | 84.29025
1413 | 5.81948 | 5.66969 | 5.96926 | 84.51725 | 84.67034 | 84.36416
1414 | 5.81876 | 5.66918 | 5.96834 | 84.60531 | 84.76118 | 84.44944
1415 | 5.81606 | 5.66555 | 5.96657 | 84.68585 | 84.84759 | 84.52411
1416 | 5.81481 | 5.66316 | 5.96646 | 84.79543 | 84.95981 | 84.63106
1417 | 5.81237 | 5.65806 | 5.96667 | 84.9002 | 85.06292 | 84.73749
1418 | 5.81157 | 5.65374 | 5.96939 | 84.9952 | 85.16072 | 84.82967
1419 | 5.80793 | 5.65058 | 5.96528 | 85.09721 | 85.27237 | 84.92206
1420 | 5.80356 | 5.64556 | 5.96156 | 85.18419 | 85.3594 | 85.00898
1421 | 5.80554 | 5.64436 | 5.96671 | 85.27779 | 85.45025 | 85.10533
1422 | 5.80057 | 5.64195 | 5.95919 | 85.37654 | 85.55991 | 85.19318
1423 | 5.79725 | 5.63737 | 5.95713 | 85.47417 | 85.66271 | 85.28563
1424 | 5.79448 | 5.63056 | 5.9584 | 85.55782 | 85.74575 | 85.36989
1425 | 5.79291 | 5.62951 | 5.95632 | 85.63861 | 85.83057 | 85.44666
1426 | 5.78993 | 5.62229 | 5.95757 | 85.71759 | 85.90839 | 85.52679
1427 | 5.78618 | 5.61852 | 5.95384 | 85.78482 | 85.97927 | 85.59036
1428 | 5.78319 | 5.61365 | 5.95273 | 85.8754 | 86.0695 | 85.68131
1429 | 5.77943 | 5.60572 | 5.95314 | 85.94213 | 86.1472 | 85.73706
1430 | 5.77649 | 5.60528 | 5.94769 | 86.01937 | 86.226 | 85.81274
1431 | 5.77123 | 5.59731 | 5.94514 | 86.07725 | 86.27907 | 85.87543
1432 | 5.76907 | 5.59349 | 5.94464 | 86.14894 | 86.3569 | 85.94097
1433 | 5.76228 | 5.5879 | 5.93667 | 86.19188 | 86.40484 | 85.97892
1434 | 5.75839 | 5.57958 | 5.9372 | 86.25562 | 86.46867 | 86.04257
1435 | 5.75417 | 5.57723 | 5.93111 | 86.32023 | 86.52979 | 86.11068
1436 | 5.74892 | 5.57377 | 5.92408 | 86.37339 | 86.58114 | 86.16564
1437 | 5.74415 | 5.56644 | 5.92186 | 86.42949 | 86.64218 | 86.2168
1438 | 5.74046 | 5.56306 | 5.91785 | 86.48675 | 86.70568 | 86.26782
1439 | 5.73602 | 5.5606 | 5.91143 | 86.53198 | 86.76416 | 86.29973
1440 | 5.73012 | 5.5489 | 5.91134 | 86.57323 | 86.80685 | 86.33962
1441 | 5.72672 | 5.54621 | 5.90723 | 86.61929 | 86.85204 | 86.38654
1442 | 5.7204 | 5.53902 | 5.90178 | 86.67268 | 86.92319 | 86.42218
1443 | 5.71626 | 5.53429 | 5.89823 | 86.70372 | 86.95289 | 86.45455
1444 | 5.7093 | 5.52417 | 5.89443 | 86.74255 | 86.98801 | 86.49709
1445 | 5.70629 | 5.5243 | 5.88827 | 86.77948 | 87.02715 | 86.53181
1446 | 5.69744 | 5.51552 | 5.87937 | 86.81748 | 87.06805 | 86.56691
1447 | 5.69731 | 5.5121 | 5.88252 | 86.85726 | 87.11585 | 86.59867
1448 | 5.68639 | 5.49878 | 5.87401 | 86.88946 | 87.14806 | 86.63086
1449 | 5.6803 | 5.49212 | 5.86849 | 86.93268 | 87.18956 | 86.67581
1450 | 5.67676 | 5.49248 | 5.86103 | 86.9503 | 87.20518 | 86.69543
1451 | 5.67136 | 5.48435 | 5.85838 | 86.98718 | 87.24766 | 86.7267
1452 | 5.66619 | 5.48011 | 5.85226 | 87.01868 | 87.27384 | 86.76352
1453 | 5.66064 | 5.4719 | 5.84939 | 87.04892 | 87.31927 | 86.77856
1454 | 5.65469 | 5.46428 | 5.8451 | 87.06552 | 87.32086 | 86.81019
1455 | 5.64969 | 5.45931 | 5.84007 | 87.09954 | 87.36717 | 86.83191
1456 | 5.64128 | 5.45262 | 5.82995 | 87.12638 | 87.39122 | 86.86154
1457 | 5.63855 | 5.44855 | 5.82854 | 87.15735 | 87.43247 | 86.88223
1458 | 5.63195 | 5.44455 | 5.81935 | 87.18411 | 87.46785 | 86.90037
1459 | 5.62366 | 5.43308 | 5.81425 | 87.20314 | 87.47784 | 86.92844
1460 | 5.62071 | 5.42805 | 5.81338 | 87.21794 | 87.50117 | 86.93471
1461 | 5.61334 | 5.425 | 5.80168 | 87.25649 | 87.55123 | 86.96172
1462 | 5.60514 | 5.41025 | 5.80003 | 87.27063 | 87.56365 | 86.97761
1463 | 5.59963 | 5.40753 | 5.79174 | 87.30136 | 87.59119 | 87.01152
1464 | 5.5936 | 5.39874 | 5.78847 | 87.32364 | 87.62372 | 87.02357
1465 | 5.58944 | 5.39383 | 5.78506 | 87.33356 | 87.62799 | 87.03913
1466 | 5.58183 | 5.38624 | 5.77742 | 87.363 | 87.65127 | 87.07473
1467 | 5.57774 | 5.38341 | 5.77206 | 87.38674 | 87.68518 | 87.08829
1468 | 5.56861 | 5.37033 | 5.7669 | 87.40512 | 87.70561 | 87.10462
1469 | 5.56202 | 5.36589 | 5.75816 | 87.44524 | 87.75715 | 87.13334
1470 | 5.55683 | 5.35819 | 5.75547 | 87.46626 | 87.77712 | 87.1554
1471 | 5.54695 | 5.34673 | 5.74718 | 87.46332 | 87.77186 | 87.15479
1472 | 5.54147 | 5.34334 | 5.73961 | 87.48376 | 87.80098 | 87.16655
1473 | 5.53219 | 5.33027 | 5.73411 | 87.50964 | 87.83679 | 87.18249
1474 | 5.52685 | 5.3242 | 5.72949 | 87.52912 | 87.85699 | 87.20125
1475 | 5.5192 | 5.31734 | 5.72106 | 87.54787 | 87.87221 | 87.22353
1476 | 5.51289 | 5.30715 | 5.71863 | 87.56291 | 87.89121 | 87.23461
1477 | 5.50524 | 5.30129 | 5.70918 | 87.57681 | 87.91373 | 87.23989
1478 | 5.50022 | 5.29659 | 5.70384 | 87.60418 | 87.94977 | 87.25859
1479 | 5.49015 | 5.28482 | 5.69547 | 87.61414 | 87.96688 | 87.2614
1480 | 5.4874 | 5.28242 | 5.69237 | 87.6078 | 87.94155 | 87.27406
1481 | 5.47802 | 5.26909 | 5.68695 | 87.62707 | 87.9732 | 87.28093
1482 | 5.473 | 5.26568 | 5.68032 | 87.65435 | 88.00844 | 87.30023
1483 | 5.46237 | 5.25267 | 5.67207 | 87.67628 | 88.02934 | 87.32321
1484 | 5.45598 | 5.24456 | 5.66739 | 87.68117 | 88.03164 | 87.3307
1485 | 5.45072 | 5.23979 | 5.66165 | 87.68477 | 88.03839 | 87.33115
1486 | 5.43987 | 5.22543 | 5.65432 | 87.70302 | 88.06749 | 87.33856
1487 | 5.43397 | 5.21737 | 5.65057 | 87.72178 | 88.07952 | 87.36404
1488 | 5.42887 | 5.21326 | 5.64448 | 87.73937 | 88.10137 | 87.37737
1489 | 5.42292 | 5.20739 | 5.63846 | 87.75326 | 88.11252 | 87.394
1490 | 5.41455 | 5.19838 | 5.63072 | 87.75695 | 88.13621 | 87.37769
1491 | 5.40696 | 5.18882 | 5.6251 | 87.77223 | 88.13949 | 87.40496
1492 | 5.40032 | 5.17617 | 5.62447 | 87.78401 | 88.15402 | 87.414
1493 | 5.38865 | 5.16729 | 5.61002 | 87.7985 | 88.17591 | 87.42108
1494 | 5.38048 | 5.15998 | 5.60098 | 87.8011 | 88.17643 | 87.42576
1495 | 5.37333 | 5.14721 | 5.59945 | 87.80584 | 88.19285 | 87.41883
1496 | 5.36741 | 5.14108 | 5.59375 | 87.82126 | 88.20546 | 87.43706
1497 | 5.36053 | 5.13156 | 5.58949 | 87.84178 | 88.23465 | 87.44891
1498 | 5.35381 | 5.12539 | 5.58224 | 87.84215 | 88.2463 | 87.43801
1499 | 5.34419 | 5.11429 | 5.5741 | 87.85636 | 88.24964 | 87.46307
1500 | 5.34186 | 5.11029 | 5.57344 | 87.86573 | 88.26204 | 87.46943
1501 | 5.3311 | 5.09988 | 5.56231 | 87.87259 | 88.27252 | 87.47267
1502 | 5.32429 | 5.09042 | 5.55816 | 87.89299 | 88.29695 | 87.48904
1503 | 5.31499 | 5.07827 | 5.5517 | 87.89274 | 88.30045 | 87.48502
1504 | 5.30972 | 5.07523 | 5.54422 | 87.89129 | 88.29842 | 87.48416
1505 | 5.30075 | 5.06345 | 5.53805 | 87.91403 | 88.31676 | 87.51132
1506 | 5.29543 | 5.0529 | 5.53795 | 87.92839 | 88.33512 | 87.52166
1507 | 5.28497 | 5.04135 | 5.5286 | 87.93547 | 88.34612 | 87.52483
1508 | 5.2783 | 5.03522 | 5.52139 | 87.93316 | 88.3449 | 87.52142
1509 | 5.27119 | 5.0276 | 5.51479 | 87.94526 | 88.36892 | 87.5216
1510 | 5.26492 | 5.01931 | 5.51053 | 87.96075 | 88.38528 | 87.53622
1511 | 5.25259 | 5.00598 | 5.49919 | 87.97029 | 88.40108 | 87.5395
1512 | 5.24661 | 4.99963 | 5.49358 | 87.9733 | 88.39942 | 87.54719
1513 | 5.23884 | 4.99073 | 5.48695 | 87.9759 | 88.42024 | 87.53157
1514 | 5.23389 | 4.9852 | 5.48259 | 87.98127 | 88.41713 | 87.54541
1515 | 5.22701 | 4.97668 | 5.47733 | 87.99526 | 88.43545 | 87.55507
1516 | 5.21631 | 4.96397 | 5.46865 | 88.00899 | 88.45346 | 87.56452
1517 | 5.21396 | 4.96219 | 5.46572 | 88.01108 | 88.45325 | 87.56891
1518 | 5.20495 | 4.95087 | 5.45904 | 88.00914 | 88.44679 | 87.57149
1519 | 5.19821 | 4.94505 | 5.45137 | 88.02017 | 88.46494 | 87.5754
1520 | 5.18997 | 4.93591 | 5.44405 | 88.02235 | 88.46375 | 87.58095
1521 | 5.18141 | 4.9262 | 5.43661 | 88.01956 | 88.44265 | 87.59646
1522 | 5.17367 | 4.91412 | 5.43322 | 88.04363 | 88.47316 | 87.6141
1523 | 5.16628 | 4.90916 | 5.42339 | 88.05588 | 88.49947 | 87.61228
1524 | 5.15922 | 4.89762 | 5.42083 | 88.05499 | 88.50833 | 87.60165
1525 | 5.15394 | 4.89526 | 5.41262 | 88.06895 | 88.52726 | 87.61064
1526 | 5.14698 | 4.88655 | 5.40742 | 88.06739 | 88.53658 | 87.5982
1527 | 5.13832 | 4.8766 | 5.40004 | 88.06652 | 88.52554 | 87.60751
1528 | 5.13202 | 4.86627 | 5.39777 | 88.08736 | 88.5444 | 87.63032
1529 | 5.12451 | 4.86011 | 5.38892 | 88.09263 | 88.54725 | 87.63801
1530 | 5.11661 | 4.85198 | 5.38125 | 88.09389 | 88.53693 | 87.65084
1531 | 5.10918 | 4.84287 | 5.37549 | 88.10319 | 88.56229 | 87.64408
1532 | 5.10324 | 4.84012 | 5.36635 | 88.10603 | 88.56453 | 87.64754
1533 | 5.09504 | 4.82888 | 5.3612 | 88.09985 | 88.56843 | 87.63127
1534 | 5.08641 | 4.82003 | 5.3528 | 88.1112 | 88.57864 | 87.64376
1535 | 5.07963 | 4.81045 | 5.3488 | 88.1055 | 88.5598 | 87.65119
1536 | 5.07127 | 4.8047 | 5.33783 | 88.11336 | 88.57679 | 87.64993
1537 | 5.06892 | 4.80217 | 5.33567 | 88.10951 | 88.57435 | 87.64467
1538 | 5.05901 | 4.78832 | 5.32969 | 88.11541 | 88.58901 | 87.64181
1539 | 5.05294 | 4.78134 | 5.32454 | 88.11268 | 88.57942 | 87.64594
1540 | 5.04204 | 4.77259 | 5.31149 | 88.13912 | 88.62282 | 87.65542
1541 | 5.03703 | 4.76574 | 5.30831 | 88.13776 | 88.61477 | 87.66075
1542 | 5.03168 | 4.76043 | 5.30294 | 88.14298 | 88.61129 | 87.67466
1543 | 5.02373 | 4.75203 | 5.29542 | 88.14737 | 88.63446 | 87.66027
1544 | 5.0138 | 4.7406 | 5.28699 | 88.13764 | 88.61394 | 87.66135
1545 | 5.00727 | 4.73553 | 5.27901 | 88.15146 | 88.63377 | 87.66915
1546 | 4.99787 | 4.72347 | 5.27227 | 88.1389 | 88.6279 | 87.6499
1547 | 4.9957 | 4.71963 | 5.27177 | 88.16005 | 88.64535 | 87.67475
1548 | 4.98651 | 4.71049 | 5.26252 | 88.15681 | 88.64127 | 87.67235
1549 | 4.9795 | 4.7022 | 5.2568 | 88.16113 | 88.65451 | 87.66774
1550 | 4.97457 | 4.69688 | 5.25226 | 88.15973 | 88.64666 | 87.67279
1551 | 4.96397 | 4.68624 | 5.2417 | 88.17162 | 88.66116 | 87.68209
1552 | 4.95951 | 4.68225 | 5.23676 | 88.1609 | 88.65361 | 87.66818
1553 | 4.94671 | 4.66788 | 5.22555 | 88.1687 | 88.67536 | 87.66203
1554 | 4.94433 | 4.66231 | 5.22635 | 88.17216 | 88.66916 | 87.67516
1555 | 4.93481 | 4.6508 | 5.21882 | 88.16799 | 88.66809 | 87.66789
1556 | 4.92697 | 4.64766 | 5.20628 | 88.1738 | 88.68128 | 87.66631
1557 | 4.92044 | 4.63608 | 5.20481 | 88.18658 | 88.69888 | 87.67427
1558 | 4.91424 | 4.63236 | 5.19612 | 88.17455 | 88.6788 | 87.6703
1559 | 4.90777 | 4.62234 | 5.19321 | 88.17967 | 88.68944 | 87.6699
1560 | 4.9016 | 4.62022 | 5.18296 | 88.1895 | 88.70239 | 87.67661
1561 | 4.8932 | 4.6061 | 5.1803 | 88.19605 | 88.71604 | 87.67607
1562 | 4.8852 | 4.60069 | 5.1697 | 88.19087 | 88.70665 | 87.6751
1563 | 4.87807 | 4.58968 | 5.16645 | 88.19462 | 88.71315 | 87.6761
1564 | 4.87435 | 4.58757 | 5.16113 | 88.20105 | 88.72369 | 87.67841
1565 | 4.86257 | 4.57471 | 5.15044 | 88.19398 | 88.7206 | 87.66736
1566 | 4.85581 | 4.56488 | 5.14673 | 88.19315 | 88.73258 | 87.65373
1567 | 4.84889 | 4.55897 | 5.1388 | 88.21142 | 88.75114 | 87.6717
1568 | 4.84563 | 4.55632 | 5.13494 | 88.20537 | 88.73064 | 87.68009
1569 | 4.83514 | 4.54014 | 5.13014 | 88.2 | 88.74135 | 87.65865
1570 | 4.83083 | 4.53772 | 5.12394 | 88.20208 | 88.73819 | 87.66598
1571 | 4.823 | 4.52855 | 5.11745 | 88.21503 | 88.76611 | 87.66394
1572 | 4.81654 | 4.52005 | 5.11302 | 88.20192 | 88.74924 | 87.65461
1573 | 4.8078 | 4.51197 | 5.10364 | 88.21062 | 88.76103 | 87.66021
1574 | 4.79558 | 4.49682 | 5.09433 | 88.20642 | 88.76081 | 87.65203
1575 | 4.79537 | 4.49739 | 5.09334 | 88.20305 | 88.75022 | 87.65588
1576 | 4.78502 | 4.48477 | 5.08527 | 88.19526 | 88.73467 | 87.65586
1577 | 4.77997 | 4.48254 | 5.0774 | 88.20181 | 88.75451 | 87.64912
1578 | 4.77401 | 4.47491 | 5.07312 | 88.22534 | 88.77721 | 87.67346
1579 | 4.76615 | 4.46323 | 5.06906 | 88.2199 | 88.77035 | 87.66945
1580 | 4.75879 | 4.4562 | 5.06138 | 88.20876 | 88.77683 | 87.64069
1581 | 4.7506 | 4.44836 | 5.05285 | 88.20322 | 88.76421 | 87.64224
1582 | 4.74402 | 4.43803 | 5.05002 | 88.21182 | 88.78386 | 87.63977
1583 | 4.73776 | 4.42883 | 5.04668 | 88.19767 | 88.75629 | 87.63905
1584 | 4.7332 | 4.42715 | 5.03925 | 88.20899 | 88.76198 | 87.656
1585 | 4.71979 | 4.40981 | 5.02977 | 88.18654 | 88.74174 | 87.63133
1586 | 4.71085 | 4.39936 | 5.02235 | 88.20268 | 88.77296 | 87.6324
1587 | 4.70658 | 4.39587 | 5.01728 | 88.18655 | 88.75438 | 87.61873
1588 | 4.69999 | 4.38833 | 5.01164 | 88.19051 | 88.7676 | 87.61342
1589 | 4.69427 | 4.38301 | 5.00553 | 88.1968 | 88.77447 | 87.61913
1590 | 4.68264 | 4.36999 | 4.99529 | 88.18689 | 88.77009 | 87.6037
1591 | 4.67469 | 4.36019 | 4.98918 | 88.17572 | 88.76453 | 87.58692
1592 | 4.66884 | 4.35273 | 4.98494 | 88.17701 | 88.76565 | 87.58838
1593 | 4.66078 | 4.34667 | 4.97489 | 88.17517 | 88.75545 | 87.5949
1594 | 4.65233 | 4.33393 | 4.97073 | 88.17146 | 88.77064 | 87.57228
1595 | 4.64626 | 4.32401 | 4.96851 | 88.1704 | 88.75272 | 87.58809
1596 | 4.63586 | 4.31444 | 4.95727 | 88.15935 | 88.74988 | 87.56879
1597 | 4.63232 | 4.31036 | 4.95429 | 88.16451 | 88.76134 | 87.56768
1598 | 4.62217 | 4.29777 | 4.94658 | 88.15315 | 88.7399 | 87.5664
1599 | 4.61598 | 4.29045 | 4.94152 | 88.1547 | 88.73778 | 87.57162
1600 | 4.60808 | 4.28477 | 4.93139 | 88.1389 | 88.72715 | 87.55064