## Flat Window
Wavelength | Transmission
(nm) | (%)
1150 | 98.69955
1149 | 98.70535
1148 | 98.71331
1147 | 98.72288 | Flat Window N-BK7 B Coating：700 nm-1100 nm This file indicates a typical data and there may be differences between product batches. If you have any questions, please contact LBTEK Technical Support. To quote this data, please indicate that the data source is from LBTEK.
1146 | 98.74297
1145 | 98.77447
1144 | 98.80214
1143 | 98.80414
1142 | 98.79946
1141 | 98.80191
1140 | 98.82942
1139 | 98.82088
1138 | 98.81917
1137 | 98.82046 | LBTEK Mall：www.lbtek.com Tel：400-060-6986 LBTEK Technical Support E-mail：service@lbtek.com
1136 | 98.83161
1135 | 98.8451
1134 | 98.88055
1133 | 98.88485
1132 | 98.89775
1131 | 98.91781
1130 | 98.93064
1129 | 98.91197
1128 | 98.90651
1127 | 98.85818
1126 | 98.87159
1125 | 98.88633
1124 | 98.9237
1123 | 98.94468
1122 | 98.93599
1121 | 98.94451
1120 | 98.93532
1119 | 98.91319
1118 | 98.92414
1117 | 98.96579
1116 | 98.99509
1115 | 99.03893
1114 | 99.08195
1113 | 99.07569
1112 | 99.05261
1111 | 99.02592
1110 | 99.01242
1109 | 99.02064
1108 | 99.02125
1107 | 99.05981
1106 | 99.08122
1105 | 99.09371
1104 | 99.0732
1103 | 99.08217
1102 | 99.06266
1101 | 99.05521
1100 | 99.05852
1099 | 99.07105
1098 | 99.08853
1097 | 99.09612
1096 | 99.11395
1095 | 99.13791
1094 | 99.1603
1093 | 99.18533
1092 | 99.20498
1091 | 99.21958
1090 | 99.20122
1089 | 99.20565
1088 | 99.19298
1087 | 99.16856
1086 | 99.16108
1085 | 99.16255
1084 | 99.16177
1083 | 99.17884
1082 | 99.18525
1081 | 99.19029
1080 | 99.18919
1079 | 99.20495
1078 | 99.21351
1077 | 99.22301
1076 | 99.23784
1075 | 99.25608
1074 | 99.27175
1073 | 99.25749
1072 | 99.23175
1071 | 99.22695
1070 | 99.20331
1069 | 99.20865
1068 | 99.21986
1067 | 99.24794
1066 | 99.26968
1065 | 99.24423
1064 | 99.24094
1063 | 99.24045
1062 | 99.23393
1061 | 99.22031
1060 | 99.24725
1059 | 99.25888
1058 | 99.27343
1057 | 99.27968
1056 | 99.26181
1055 | 99.24734
1054 | 99.25494
1053 | 99.26908
1052 | 99.27459
1051 | 99.28244
1050 | 99.29246
1049 | 99.31921
1048 | 99.33376
1047 | 99.32596
1046 | 99.33828
1045 | 99.31358
1044 | 99.31872
1043 | 99.28992
1042 | 99.27891
1041 | 99.2682
1040 | 99.24448
1039 | 99.25968
1038 | 99.22978
1037 | 99.26637
1036 | 99.28082
1035 | 99.30469
1034 | 99.31886
1033 | 99.32618
1032 | 99.33
1031 | 99.29184
1030 | 99.2678
1029 | 99.22816
1028 | 99.24243
1027 | 99.25307
1026 | 99.27978
1025 | 99.30438
1024 | 99.30872
1023 | 99.31396
1022 | 99.30001
1021 | 99.29689
1020 | 99.28634
1019 | 99.29882
1018 | 99.27213
1017 | 99.23261
1016 | 99.22239
1015 | 99.22715
1014 | 99.2285
1013 | 99.22352
1012 | 99.23651
1011 | 99.25224
1010 | 99.27602
1009 | 99.28131
1008 | 99.2587
1007 | 99.27726
1006 | 99.29494
1005 | 99.36318
1004 | 99.35637
1003 | 99.33922
1002 | 99.33166
1001 | 99.32122
1000 | 99.28563
999 | 99.2853
998 | 99.27313
997 | 99.28501
996 | 99.28048
995 | 99.26872
994 | 99.26211
993 | 99.26888
992 | 99.24185
991 | 99.26294
990 | 99.23483
989 | 99.21815
988 | 99.2595
987 | 99.25143
986 | 99.24024
985 | 99.24917
984 | 99.23234
983 | 99.23518
982 | 99.21364
981 | 99.16877
980 | 99.16925
979 | 99.17943
978 | 99.23288
977 | 99.26974
976 | 99.24165
975 | 99.23485
974 | 99.25773
973 | 99.21622
972 | 99.19165
971 | 99.21688
970 | 99.2309
969 | 99.23337
968 | 99.26637
967 | 99.27616
966 | 99.27465
965 | 99.2419
964 | 99.25216
963 | 99.23377
962 | 99.17751
961 | 99.13686
960 | 99.15044
959 | 99.15748
958 | 99.14199
957 | 99.17271
956 | 99.18509
955 | 99.19024
954 | 99.22094
953 | 99.19522
952 | 99.18637
951 | 99.18463
950 | 99.15931
949 | 99.15205
948 | 99.18824
947 | 99.18255
946 | 99.18644
945 | 99.17158
944 | 99.18272
943 | 99.12177
942 | 99.02468
941 | 99.00861
940 | 99.03185
939 | 99.05046
938 | 99.07307
937 | 99.11237
936 | 99.14978
935 | 99.13764
934 | 99.16052
933 | 99.17889
932 | 99.17454
931 | 99.15255
930 | 99.19446
929 | 99.21546
928 | 99.1949
927 | 99.1927
926 | 99.16785
925 | 99.17811
924 | 99.18083
923 | 99.13473
922 | 99.16332
921 | 99.12863
920 | 99.12075
919 | 99.1093
918 | 99.13575
917 | 99.07417
916 | 99.03078
915 | 98.98472
914 | 99.01218
913 | 99.06133
912 | 99.06808
911 | 99.06647
910 | 99.09512
909 | 99.05958
908 | 99.08982
907 | 99.07052
906 | 99.01053
905 | 99.02067
904 | 99.04212
903 | 99.04217
902 | 99.10484
901 | 99.08861
900 | 99.04086
899 | 99.05112
898 | 99.06566
897 | 99.03485
896 | 99.01984
895 | 99.00177
894 | 99.05313
893 | 99.10145
892 | 99.07258
891 | 99.08465
890 | 99.059
889 | 99.06695
888 | 99.06488
887 | 99.09249
886 | 98.98102
885 | 98.98292
884 | 99.03443
883 | 99.13551
882 | 99.19377
881 | 99.32269
880 | 99.41805
879 | 99.38976
878 | 99.40166
877 | 99.28471
876 | 99.1259
875 | 99.10558
874 | 99.0648
873 | 99.07181
872 | 99.08688
871 | 99.1787
870 | 99.16233
869 | 99.16257
868 | 99.15193
867 | 99.17946
866 | 99.16079
865 | 98.9645
864 | 99.01152
863 | 99.09178
862 | 99.07509
861 | 99.17686
860 | 99.16717
859 | 99.268
858 | 99.33714
857 | 99.41816
856 | 99.36255
855 | 99.2444
854 | 99.35405
853 | 99.46742
852 | 99.38242
851 | 99.26609
850 | 99.25761
849 | 99.26102
848 | 99.24497
847 | 99.34908
846 | 99.25703
845 | 99.32147
844 | 99.26248
843 | 99.2704
842 | 99.21708
841 | 99.02881
840 | 99.03451
839 | 99.25283
838 | 99.23617
837 | 99.31801
836 | 99.36966
835 | 99.28101
834 | 99.20477
833 | 99.25708
832 | 99.27163
831 | 99.23836
830 | 99.25145
829 | 99.25706
828 | 99.32216
827 | 99.25647
826 | 99.16547
825 | 99.21936
824 | 99.22684
823 | 99.3169
822 | 99.39455
821 | 99.41259
820 | 99.46476
819 | 99.4931
818 | 99.50247
817 | 99.38602
816 | 99.35611
815 | 99.24824
814 | 99.23019
813 | 99.23127
812 | 99.29425
811 | 99.35898
810 | 99.40521
809 | 99.45603
808 | 99.44232
807 | 99.33221
806 | 99.30472
805 | 99.2129
804 | 99.22912
803 | 99.24833
802 | 99.34376
801 | 99.4014
800 | 99.39988
799 | 99.34828
798 | 99.30667
797 | 99.17058
796 | 99.09934
795 | 99.1021
794 | 99.11687
793 | 99.09552
792 | 99.1448
791 | 99.13173
790 | 99.20923
789 | 99.26215
788 | 99.37006
787 | 99.4039
786 | 99.3852
785 | 99.37419
784 | 99.37767
783 | 99.32659
782 | 99.3194
781 | 99.33119
780 | 99.35204
779 | 99.36993
778 | 99.39687
777 | 99.37519
776 | 99.34061
775 | 99.30924
774 | 99.28834
773 | 99.29963
772 | 99.22376
771 | 99.26704
770 | 99.3066
769 | 99.36776
768 | 99.42681
767 | 99.38908
766 | 99.32329
765 | 99.19524
764 | 99.08672
763 | 99.08162
762 | 99.10732
761 | 99.16753
760 | 99.23188
759 | 99.33438
758 | 99.33041
757 | 99.35851
756 | 99.32036
755 | 99.31819
754 | 99.30395
753 | 99.32178
752 | 99.34776
751 | 99.3341
750 | 99.28281
749 | 99.30216
748 | 99.31913
747 | 99.34649
746 | 99.36317
745 | 99.4001
744 | 99.42665
743 | 99.41553
742 | 99.34539
741 | 99.30093
740 | 99.25546
739 | 99.24499
738 | 99.29605
737 | 99.35911
736 | 99.37584
735 | 99.39575
734 | 99.42322
733 | 99.44751
732 | 99.43445
731 | 99.40484
730 | 99.36857
729 | 99.36131
728 | 99.34514
727 | 99.32299
726 | 99.36147
725 | 99.32606
724 | 99.33742
723 | 99.36802
722 | 99.34129
721 | 99.32938
720 | 99.3314
719 | 99.36995
718 | 99.41557
717 | 99.45781
716 | 99.47018
715 | 99.47062
714 | 99.44198
713 | 99.44039
712 | 99.43993
711 | 99.42784
710 | 99.4062
709 | 99.40177
708 | 99.37298
707 | 99.38807
706 | 99.39775
705 | 99.42544
704 | 99.41686
703 | 99.43882
702 | 99.45447
701 | 99.43491
700 | 99.42935
699 | 99.4337
698 | 99.44524
697 | 99.47861
696 | 99.49057
695 | 99.47581
694 | 99.43994
693 | 99.46862
692 | 99.4945
691 | 99.55006
690 | 99.57927
689 | 99.60247
688 | 99.57533
687 | 99.54532
686 | 99.54796
685 | 99.50806
684 | 99.49214
683 | 99.5123
682 | 99.57252
681 | 99.59328
680 | 99.58457
679 | 99.57085
678 | 99.5542
677 | 99.55587
676 | 99.58851
675 | 99.61755
674 | 99.58485
673 | 99.57193
672 | 99.55419
671 | 99.53157
670 | 99.50501
669 | 99.47934
668 | 99.5041
667 | 99.50773
666 | 99.54782
665 | 99.55291
664 | 99.54624
663 | 99.53474
662 | 99.52208
661 | 99.5226
660 | 99.47513
659 | 99.47532
658 | 99.48894
657 | 99.46686
656 | 99.45908
655 | 99.43423
654 | 99.40913
653 | 99.35836
652 | 99.3211
651 | 99.27734
650 | 99.23016