## ITL200-A
Wavelength | Reflectance
nm | %
350 | 19.848972
352 | 17.532417
354 | 15.468227
356 | 13.493924 | ITL200-A 400-750 nm Broadband Antireflection Coating This file indicates a typical data and there may be differences between product batches. If you have any questions, please contact LBTEK Technical Support. To quote this data, please indicate that the data source is from LBTEK.
358 | 11.674769
360 | 9.960913
362 | 8.410955
364 | 7.108507
366 | 5.93259
368 | 4.898408
370 | 4.066417
372 | 3.379492
374 | 2.767295
376 | 2.293752 | LBTEK Mall：www.lbtek.com Tel：400-060-6986 LBTEK Technical Support E-mail：service@lbtek.com
378 | 1.892905
380 | 1.576099
382 | 1.332439
384 | 1.161625
386 | 1.015132
388 | 0.908319
390 | 0.835583
392 | 0.761215
394 | 0.720063
396 | 0.680536
398 | 0.647456
400 | 0.612949
402 | 0.590527
404 | 0.56149
406 | 0.541379
408 | 0.515122
410 | 0.493117
412 | 0.466852
414 | 0.437959
416 | 0.411491
418 | 0.377331
420 | 0.342243
422 | 0.319532
424 | 0.29019
426 | 0.265738
428 | 0.216122
430 | 0.205905
432 | 0.187681
434 | 0.169386
436 | 0.153055
438 | 0.118708
440 | 0.119551
442 | 0.10699
444 | 0.105615
446 | 0.088347
448 | 0.084878
450 | 0.095297
452 | 0.099528
454 | 0.099454
456 | 0.091997
458 | 0.102573
460 | 0.099763
462 | 0.115124
464 | 0.108256
466 | 0.118192
468 | 0.133266
470 | 0.139167
472 | 0.150066
474 | 0.14362
476 | 0.160405
478 | 0.173737
480 | 0.17727
482 | 0.190857
484 | 0.193661
486 | 0.208315
488 | 0.207681
490 | 0.21822
492 | 0.221085
494 | 0.212679
496 | 0.227195
498 | 0.220587
500 | 0.232515
502 | 0.225021
504 | 0.226092
506 | 0.234419
508 | 0.224618
510 | 0.226351
512 | 0.218595
514 | 0.215279
516 | 0.214028
518 | 0.217697
520 | 0.218644
522 | 0.210432
524 | 0.205778
526 | 0.197724
528 | 0.20326
530 | 0.201782
532 | 0.195933
534 | 0.191283
536 | 0.190278
538 | 0.191839
540 | 0.19288
542 | 0.186568
544 | 0.176066
546 | 0.177517
548 | 0.172679
550 | 0.181489
552 | 0.181434
554 | 0.175006
556 | 0.172898
558 | 0.171658
560 | 0.179007
562 | 0.174747
564 | 0.165926
566 | 0.167305
568 | 0.167768
570 | 0.163094
572 | 0.161741
574 | 0.165775
576 | 0.176817
578 | 0.173643
580 | 0.169003
582 | 0.176938
584 | 0.179576
586 | 0.183957
588 | 0.177627
590 | 0.178441
592 | 0.184985
594 | 0.173636
596 | 0.178239
598 | 0.179301
600 | 0.182729
602 | 0.184635
604 | 0.163063
606 | 0.160397
608 | 0.169909
610 | 0.170525
612 | 0.165451
614 | 0.160911
616 | 0.157801
618 | 0.14978
620 | 0.144894
622 | 0.149585
624 | 0.144601
626 | 0.147712
628 | 0.146286
630 | 0.133535
632 | 0.125587
634 | 0.117659
636 | 0.116117
638 | 0.115907
640 | 0.107472
642 | 0.109052
644 | 0.102373
646 | 0.094995
648 | 0.089903
650 | 0.074875
652 | 0.076888
654 | 0.071982
656 | 0.071541
658 | 0.073676
660 | 0.057768
662 | 0.058702
664 | 0.050737
666 | 0.050758
668 | 0.051628
670 | 0.03677
672 | 0.038841
674 | 0.034282
676 | 0.032391
678 | 0.038466
680 | 0.034396
682 | 0.042622
684 | 0.037049
686 | 0.039185
688 | 0.042749
690 | 0.042981
692 | 0.041438
694 | 0.034912
696 | 0.043651
698 | 0.0551
700 | 0.064601
702 | 0.072161
704 | 0.083546
706 | 0.090911
708 | 0.105042
710 | 0.116526
712 | 0.12631
714 | 0.143647
716 | 0.148861
718 | 0.178641
720 | 0.189848
722 | 0.210685
724 | 0.226463
726 | 0.24061
728 | 0.27868
730 | 0.298175
732 | 0.315309
734 | 0.33803
736 | 0.36872
738 | 0.402145
740 | 0.422408
742 | 0.464853
744 | 0.488819
746 | 0.528526
748 | 0.558182
750 | 0.590825
752 | 0.624317
754 | 0.659682
756 | 0.717219
758 | 0.75349
760 | 0.802403
762 | 0.842031
764 | 0.872388
766 | 0.934498
768 | 0.966624
770 | 1.037946
772 | 1.081365
774 | 1.141211
776 | 1.202491
778 | 1.240478
780 | 1.295084
782 | 1.330224
784 | 1.412345
786 | 1.473875
788 | 1.538495
790 | 1.579369
792 | 1.654001
794 | 1.720699
796 | 1.767442
798 | 1.851408
800 | 1.900291
802 | 1.97197
804 | 2.030404
806 | 2.086576
808 | 2.17236
810 | 2.238188
812 | 2.315275
814 | 2.40074
816 | 2.454928
818 | 2.533619
820 | 2.642011
822 | 2.696586
824 | 2.773132
826 | 2.844155
828 | 2.920414
830 | 2.985775
832 | 3.082804
834 | 3.176966
836 | 3.261742
838 | 3.318824
840 | 3.424552
842 | 3.515102
844 | 3.568835
846 | 3.650775
848 | 3.705388
850 | 3.795761