## sheet1 -1
AVR1-VIS |  | AVR1-VNIR |  | AVR1-SNIR
Wavelength(nm) | Transmission(%) | Wavelength(nm) | Transmission(%) | Wavelength(nm) | Transmission(%)
700 | 97.7527 | 900 | 95.6962 | 1100 | 94.3271
699 | 97.7701 | 899 | 95.6735 | 1099 | 94.3604
698 | 97.7696 | 898 | 95.6385 | 1098 | 94.3949
697 | 97.7594 | 897 | 95.6148 | 1097 | 94.4241 | Achromatic Vortex Retarder Transmission VS Wavelength This file indicates a typical data and there may be differences between product batches. If you have any questions, please contact LBTEK Technical Support. To quote this data, please indicate that the data source is from LBTEK.
696 | 97.7507 | 896 | 95.6122 | 1096 | 94.4355
695 | 97.7548 | 895 | 95.5944 | 1095 | 94.4486
694 | 97.7529 | 894 | 95.6239 | 1094 | 94.4425
693 | 97.7669 | 893 | 95.5871 | 1093 | 94.4059
692 | 97.7923 | 892 | 95.6205 | 1092 | 94.3543
691 | 97.8003 | 891 | 95.5992 | 1091 | 94.345
690 | 97.8141 | 890 | 95.5807 | 1090 | 94.3083
689 | 97.8548 | 889 | 95.6338 | 1089 | 94.3363
688 | 97.8357 | 888 | 95.6131 | 1088 | 94.352
687 | 97.8115 | 887 | 95.5717 | 1087 | 94.3494 | LBTEK Mall：www.lbtek.com Tel：0731-84165699 LBTEK Technical Support E-mail：service@lbtek.com
686 | 97.7842 | 886 | 95.5506 | 1086 | 94.4483
685 | 97.8004 | 885 | 95.5105 | 1085 | 94.5163
684 | 97.8221 | 884 | 95.4362 | 1084 | 94.6018
683 | 97.7896 | 883 | 95.3996 | 1083 | 94.6797
682 | 97.7638 | 882 | 95.4328 | 1082 | 94.6475
681 | 97.7532 | 881 | 95.3743 | 1081 | 94.6295
680 | 97.6991 | 880 | 95.3965 | 1080 | 94.5963
679 | 97.6593 | 879 | 95.3493 | 1079 | 94.592
678 | 97.6185 | 878 | 95.4146 | 1078 | 94.5947
677 | 97.5769 | 877 | 95.3879 | 1077 | 94.6206
676 | 97.5756 | 876 | 95.3663 | 1076 | 94.6626
675 | 97.5772 | 875 | 95.4132 | 1075 | 94.7314
674 | 97.5847 | 874 | 95.3879 | 1074 | 94.7912
673 | 97.5381 | 873 | 95.3773 | 1073 | 94.7915
672 | 97.4842 | 872 | 95.3903 | 1072 | 94.822
671 | 97.454 | 871 | 95.3657 | 1071 | 94.8053
670 | 97.4856 | 870 | 95.3264 | 1070 | 94.8097
669 | 97.4512 | 869 | 95.34 | 1069 | 94.9179
668 | 97.4359 | 868 | 95.442 | 1068 | 94.9116
667 | 97.458 | 867 | 95.4732 | 1067 | 94.9643
666 | 97.4475 | 866 | 95.4503 | 1066 | 94.9514
665 | 97.4597 | 865 | 95.4657 | 1065 | 95.0101
664 | 97.4486 | 864 | 95.4902 | 1064 | 95.0156
663 | 97.4444 | 863 | 95.4655 | 1063 | 95.0812
662 | 97.4269 | 862 | 95.5083 | 1062 | 95.102
661 | 97.3971 | 861 | 95.5303 | 1061 | 95.1549
660 | 97.3861 | 860 | 95.5538 | 1060 | 95.228
659 | 97.3602 | 859 | 95.5471 | 1059 | 95.2376
658 | 97.3448 | 858 | 95.6086 | 1058 | 95.2511
657 | 97.3139 | 857 | 95.6184 | 1057 | 95.2327
656 | 97.3368 | 856 | 95.6048 | 1056 | 95.242
655 | 97.3699 | 855 | 95.5819 | 1055 | 95.2516
654 | 97.3703 | 854 | 95.5584 | 1054 | 95.2737
653 | 97.4135 | 853 | 95.6537 | 1053 | 95.3217
652 | 97.4565 | 852 | 95.6943 | 1052 | 95.3794
651 | 97.4785 | 851 | 95.8165 | 1051 | 95.4386
650 | 97.4789 | 850 | 95.7882 | 1050 | 95.4235
649 | 97.5197 | 849 | 95.8375 | 1049 | 95.4619
648 | 97.546 | 848 | 95.9179 | 1048 | 95.4594
647 | 97.5802 | 847 | 95.9544 | 1047 | 95.5107
646 | 97.629 | 846 | 96.081 | 1046 | 95.5172
645 | 97.6521 | 845 | 95.923 | 1045 | 95.5426
644 | 97.6742 | 844 | 95.9325 | 1044 | 95.5159
643 | 97.6544 | 843 | 95.9161 | 1043 | 95.5112
642 | 97.5994 | 842 | 95.9001 | 1042 | 95.6245
641 | 97.5535 | 841 | 96.0137 | 1041 | 95.637
640 | 97.5397 | 840 | 95.9388 | 1040 | 95.7158
639 | 97.5616 | 839 | 95.8999 | 1039 | 95.7017
638 | 97.6417 | 838 | 95.8628 | 1038 | 95.6916
637 | 97.7307 | 837 | 95.8469 | 1037 | 95.6962
636 | 97.7842 | 836 | 95.7536 | 1036 | 95.6852
635 | 97.8275 | 835 | 95.7468 | 1035 | 95.6654
634 | 97.8425 | 834 | 95.7539 | 1034 | 95.6602
633 | 97.8363 | 833 | 95.8234 | 1033 | 95.7185
632 | 97.8655 | 832 | 95.9605 | 1032 | 95.7265
631 | 97.8681 | 831 | 95.9131 | 1031 | 95.7959
630 | 97.9236 | 830 | 95.9315 | 1030 | 95.7722
629 | 97.9419 | 829 | 95.8989 | 1029 | 95.7131
628 | 97.9541 | 828 | 95.7723 | 1028 | 95.7134
627 | 97.9415 | 827 | 95.7925 | 1027 | 95.722
626 | 97.9736 | 826 | 95.8024 | 1026 | 95.7542
625 | 97.9881 | 825 | 95.7828 | 1025 | 95.778
624 | 97.9712 | 824 | 95.7668 | 1024 | 95.6832
623 | 98.0018 | 823 | 95.7132 | 1023 | 95.7148
622 | 97.9949 | 822 | 95.7514 | 1022 | 95.6747
621 | 98.0013 | 821 | 95.7717 | 1021 | 95.6914
620 | 98.021 | 820 | 95.7315 | 1020 | 95.6846
619 | 98.0423 | 819 | 95.7287 | 1019 | 95.7059
618 | 98.0366 | 818 | 95.6685 | 1018 | 95.6614
617 | 98.0225 | 817 | 95.5415 | 1017 | 95.6556
616 | 98.0581 | 816 | 95.4316 | 1016 | 95.6559
615 | 98.0344 | 815 | 95.3477 | 1015 | 95.6399
614 | 98.002 | 814 | 95.3132 | 1014 | 95.6102
613 | 97.9514 | 813 | 95.2841 | 1013 | 95.5688
612 | 97.8983 | 812 | 95.339 | 1012 | 95.5372
611 | 97.8657 | 811 | 95.3212 | 1011 | 95.5628
610 | 97.8152 | 810 | 95.2454 | 1010 | 95.478
609 | 97.797 | 809 | 95.082 | 1009 | 95.4855
608 | 97.7681 | 808 | 95.0142 | 1008 | 95.4245
607 | 97.7561 | 807 | 95.0026 | 1007 | 95.3866
606 | 97.7382 | 806 | 95.003 | 1006 | 95.3731
605 | 97.7201 | 805 | 95.0444 | 1005 | 95.377
604 | 97.6208 | 804 | 95.0507 | 1004 | 95.3835
603 | 97.5429 | 803 | 95.0644 | 1003 | 95.3511
602 | 97.4493 | 802 | 95.1024 | 1002 | 95.3041
601 | 97.3504 | 801 | 95.0665 | 1001 | 95.3075
600 | 97.2663 | 800 | 95.024 | 1000 | 95.3001
599 | 97.2136 | 799 | 94.9879 | 999 | 95.2906
598 | 97.2074 | 798 | 94.9546 | 998 | 95.2603
597 | 97.1903 | 797 | 94.8812 | 997 | 95.2406
596 | 97.1532 | 796 | 94.8028 | 996 | 95.2111
595 | 97.1067 | 795 | 94.7705 | 995 | 95.176
594 | 97.0494 | 794 | 94.7528 | 994 | 95.1592
593 | 97.0276 | 793 | 94.7254 | 993 | 95.1032
592 | 96.993 | 792 | 94.7919 | 992 | 95.0994
591 | 96.9472 | 791 | 94.8734 | 991 | 95.111
590 | 96.8952 | 790 | 94.9102 | 990 | 95.1829
589 | 96.8615 | 789 | 94.983 | 989 | 95.2054
588 | 96.8251 | 788 | 95.0142 | 988 | 95.2006
587 | 96.8087 | 787 | 95.0114 | 987 | 95.1864
586 | 96.7805 | 786 | 95.0224 | 986 | 95.1509
585 | 96.7692 | 785 | 95.0353 | 985 | 95.1376
584 | 96.7959 | 784 | 95.1012 | 984 | 95.102
583 | 96.8006 | 783 | 95.1484 | 983 | 95.0493
582 | 96.8135 | 782 | 95.142 | 982 | 95.0318
581 | 96.8318 | 781 | 95.1791 | 981 | 95.021
580 | 96.8375 | 780 | 95.1914 | 980 | 95.0176
579 | 96.8509 | 779 | 95.2071 | 979 | 95.0323
578 | 96.8435 | 778 | 95.2098 | 978 | 95.0445
577 | 96.836 | 777 | 95.2281 | 977 | 95.0627
576 | 96.8932 | 776 | 95.2201 | 976 | 95.1133
575 | 96.9053 | 775 | 95.2933 | 975 | 95.1333
574 | 96.9217 | 774 | 95.3708 | 974 | 95.1625
573 | 96.9501 | 773 | 95.4226 | 973 | 95.1669
572 | 96.9783 | 772 | 95.5046 | 972 | 95.1585
571 | 97.0001 | 771 | 95.4741 | 971 | 95.1666
570 | 97.0409 | 770 | 95.4544 | 970 | 95.1609
569 | 97.0494 | 769 | 95.4347 | 969 | 95.1743
568 | 97.0989 | 768 | 95.4254 | 968 | 95.1708
567 | 97.1339 | 767 | 95.4139 | 967 | 95.1577
566 | 97.2109 | 766 | 95.3975 | 966 | 95.1421
565 | 97.2525 | 765 | 95.4384 | 965 | 95.1737
564 | 97.2941 | 764 | 95.4652 | 964 | 95.1601
563 | 97.3062 | 763 | 95.5503 | 963 | 95.1829
562 | 97.3361 | 762 | 95.5386 | 962 | 95.1791
561 | 97.3372 | 761 | 95.5664 | 961 | 95.1686
560 | 97.3509 | 760 | 95.5871 | 960 | 95.1642
559 | 97.3487 | 759 | 95.5856 | 959 | 95.141
558 | 97.3846 | 758 | 95.6042 | 958 | 95.1638
557 | 97.3808 | 757 | 95.5663 | 957 | 95.189
556 | 97.3929 | 756 | 95.5534 | 956 | 95.1787
555 | 97.3822 | 755 | 95.5031 | 955 | 95.2785
554 | 97.3894 | 754 | 95.4757 | 954 | 95.2673
553 | 97.3294 | 753 | 95.4479 | 953 | 95.2822
552 | 97.2777 | 752 | 95.4093 | 952 | 95.3123
551 | 97.2052 | 751 | 95.38 | 951 | 95.3288
550 | 97.1617 | 750 | 95.365 | 950 | 95.3218
549 | 97.1201 | 749 | 95.387 | 949 | 95.3277
548 | 97.0864 | 748 | 95.3449 | 948 | 95.3311
547 | 97.0591 | 747 | 95.3228 | 947 | 95.3455
546 | 97.0563 | 746 | 95.2843 | 946 | 95.3311
545 | 97.0364 | 745 | 95.2468 | 945 | 95.2804
544 | 97.0079 | 744 | 95.208 | 944 | 95.301
543 | 96.9233 | 743 | 95.1517 | 943 | 95.2823
542 | 96.8269 | 742 | 95.1188 | 942 | 95.1795
541 | 96.7498 | 741 | 95.1034 | 941 | 95.2082
540 | 96.6976 | 740 | 95.0671 | 940 | 95.1313
539 | 96.6289 | 739 | 95.0378 | 939 | 95.1108
538 | 96.5416 | 738 | 95.0118 | 938 | 95.1303
537 | 96.4692 | 737 | 94.9519 | 937 | 95.1315
536 | 96.3883 | 736 | 94.9025 | 936 | 95.1253
535 | 96.3291 | 735 | 94.8952 | 935 | 95.1271
534 | 96.2695 | 734 | 94.884 | 934 | 95.1385
533 | 96.2158 | 733 | 94.9095 | 933 | 95.1354
532 | 96.1784 | 732 | 94.9342 | 932 | 95.1049
531 | 96.1536 | 731 | 94.9165 | 931 | 95.0611
530 | 96.1593 | 730 | 94.8921 | 930 | 95.0501
529 | 96.1118 | 729 | 94.865 | 929 | 95.067
528 | 96.0501 | 728 | 94.835 | 928 | 95.0295
527 | 95.9867 | 727 | 94.8349 | 927 | 95.0049
526 | 95.9501 | 726 | 94.8278 | 926 | 94.9707
525 | 95.9253 | 725 | 94.8401 | 925 | 94.9088
524 | 95.9213 | 724 | 94.9174 | 924 | 94.904
523 | 95.9387 | 723 | 94.9592 | 923 | 94.8761
522 | 95.955 | 722 | 94.982 | 922 | 94.8286
521 | 96.0149 | 721 | 94.9954 | 921 | 94.812
520 | 96.0384 | 720 | 95.0039 | 920 | 94.8036
519 | 96.0775 | 719 | 95.0424 | 919 | 94.7469
518 | 96.0876 | 718 | 95.0701 | 918 | 94.7221
517 | 96.1192 | 717 | 95.0957 | 917 | 94.7081
516 | 96.1555 | 716 | 95.1195 | 916 | 94.7018
515 | 96.1816 | 715 | 95.1657 | 915 | 94.6839
514 | 96.2377 | 714 | 95.2314 | 914 | 94.6632
513 | 96.2699 | 713 | 95.2794 | 913 | 94.6167
512 | 96.3036 | 712 | 95.3138 | 912 | 94.6004
511 | 96.351 | 711 | 95.3332 | 911 | 94.5508
510 | 96.4 | 710 | 95.3796 | 910 | 94.5285
509 | 96.4172 | 709 | 95.4363 | 909 | 94.4958
508 | 96.4239 | 708 | 95.4768 | 908 | 94.4799
507 | 96.4211 | 707 | 95.5189 | 907 | 94.4535
506 | 96.4024 | 706 | 95.5485 | 906 | 94.5045
505 | 96.3654 | 705 | 95.6053 | 905 | 94.4784
504 | 96.3361 | 704 | 95.6432 | 904 | 94.442
503 | 96.315 | 703 | 95.6943 | 903 | 94.3972
502 | 96.2462 | 702 | 95.6893 | 902 | 94.3816
501 | 96.1847 | 701 | 95.6707 | 901 | 94.3487
500 | 96.1466 | 700 | 95.6629 | 900 | 94.3308
499 | 96.0906 | 699 | 95.6393 | 899 | 94.3231
498 | 95.9822 | 698 | 95.6313 | 898 | 94.3346
497 | 95.8954 | 697 | 95.6216 | 897 | 94.39
496 | 95.7735 | 696 | 95.6155 | 896 | 94.4373
495 | 95.6578 | 695 | 95.6098 | 895 | 94.4354
494 | 95.5372 | 694 | 95.6019 | 894 | 94.414
493 | 95.3989 | 693 | 95.597 | 893 | 94.3785
492 | 95.2584 | 692 | 95.5492 | 892 | 94.4055
491 | 95.1095 | 691 | 95.5108 | 891 | 94.3438
490 | 94.9723 | 690 | 95.4666 | 890 | 94.3342
489 | 94.8577 | 689 | 95.4643 | 889 | 94.3133
488 | 94.7335 | 688 | 95.4586 | 888 | 94.3231
487 | 94.623 | 687 | 95.4371 | 887 | 94.3095
486 | 94.496 | 686 | 95.3936 | 886 | 94.3576
485 | 94.3802 | 685 | 95.3558 | 885 | 94.366
484 | 94.2514 | 684 | 95.3155 | 884 | 94.314
483 | 94.1377 | 683 | 95.283 | 883 | 94.3466
482 | 94.0125 | 682 | 95.2603 | 882 | 94.3843
481 | 93.9185 | 681 | 95.2411 | 881 | 94.3812
480 | 93.8342 | 680 | 95.2188 | 880 | 94.3184
479 | 93.7896 | 679 | 95.1919 | 879 | 94.361
478 | 93.7418 | 678 | 95.1474 | 878 | 94.3979
477 | 93.7087 | 677 | 95.132 | 877 | 94.4154
476 | 93.638 | 676 | 95.1142 | 876 | 94.4757
475 | 93.5824 | 675 | 95.1218 | 875 | 94.5236
474 | 93.5207 | 674 | 95.1393 | 874 | 94.5173
473 | 93.4995 | 673 | 95.1641 | 873 | 94.5328
472 | 93.4529 | 672 | 95.1254 | 872 | 94.5127
471 | 93.4252 | 671 | 95.1063 | 871 | 94.4266
470 | 93.4028 | 670 | 95.1003 | 870 | 94.3579
469 | 93.3746 | 669 | 95.0653 | 869 | 94.4051
468 | 93.3824 | 668 | 95.0731 | 868 | 94.452
467 | 93.329 | 667 | 95.085 | 867 | 94.5228
466 | 93.2622 | 666 | 95.1458 | 866 | 94.5037
465 | 93.1795 | 665 | 95.2183 | 865 | 94.5657
464 | 93.0754 | 664 | 95.2892 | 864 | 94.5797
463 | 92.974 | 663 | 95.3498 | 863 | 94.5874
462 | 92.8357 | 662 | 95.3875 | 862 | 94.5741
461 | 92.7176 | 661 | 95.4224 | 861 | 94.5305
460 | 92.5787 | 660 | 95.4612 | 860 | 94.4751
459 | 92.4606 | 659 | 95.5079 | 859 | 94.5363
458 | 92.2938 | 658 | 95.559 | 858 | 94.5573
457 | 92.1464 | 657 | 95.5912 | 857 | 94.5399
456 | 91.9439 | 656 | 95.6742 | 856 | 94.5219
455 | 91.6931 | 655 | 95.717 | 855 | 94.5639
454 | 91.483 | 654 | 95.8163 | 854 | 94.5496
453 | 91.2374 | 653 | 95.8694 | 853 | 94.558
452 | 90.9814 | 652 | 95.9152 | 852 | 94.5049
451 | 90.7467 | 651 | 95.9025 | 851 | 94.496
450 | 90.5236 | 650 | 95.8872 | 850 | 94.4185
449 | 90.3457 | 649 | 95.86 | 849 | 94.4468
448 | 90.1436 | 648 | 95.858 | 848 | 94.4762
447 | 89.9668 | 647 | 95.8552 | 847 | 94.5777
446 | 89.7717 | 646 | 95.8927 | 846 | 94.6361
445 | 89.592 | 645 | 95.8983 | 845 | 94.5837
444 | 89.3684 | 644 | 95.9444 | 844 | 94.4837
443 | 89.2142 | 643 | 95.9402 | 843 | 94.358
442 | 89.1003 | 642 | 95.9213 | 842 | 94.2323
441 | 88.9773 | 641 | 95.874 | 841 | 94.1767
440 | 88.8565 | 640 | 95.8111 | 840 | 94.0587
439 | 88.7114 | 639 | 95.7802 | 839 | 93.9615
438 | 88.5577 | 638 | 95.7617 | 838 | 93.9618
437 | 88.3952 | 637 | 95.7333 | 837 | 93.9801
436 | 88.208 | 636 | 95.7259 | 836 | 93.9927
435 | 88.0276 | 635 | 95.6935 | 835 | 94.0581
434 | 87.8759 | 634 | 95.6739 | 834 | 94.0821
433 | 87.7317 | 633 | 95.6443 | 833 | 94.2018
432 | 87.6069 | 632 | 95.633 | 832 | 94.3075
431 | 87.4988 | 631 | 95.5984 | 831 | 94.3097
430 | 87.2722 | 630 | 95.5751 | 830 | 94.2959
429 | 87.009 | 629 | 95.5512 | 829 | 94.3008
428 | 86.7588 | 628 | 95.5362 | 828 | 94.3478
427 | 86.4855 | 627 | 95.5604 | 827 | 94.3982
426 | 86.2156 | 626 | 95.5365 | 826 | 94.4381
425 | 85.8753 | 625 | 95.5665 | 825 | 94.4782
424 | 85.5477 | 624 | 95.5791 | 824 | 94.5585
423 | 85.202 | 623 | 95.5947 | 823 | 94.4609
422 | 84.8523 | 622 | 95.649 | 822 | 94.4451
421 | 84.4818 | 621 | 95.7086 | 821 | 94.363
420 | 84.0911 | 620 | 95.761 | 820 | 94.3808
419 | 83.6592 | 619 | 95.8368 | 819 | 94.4323
418 | 83.2336 | 618 | 95.8923 | 818 | 94.5208
417 | 82.8569 | 617 | 95.9429 | 817 | 94.6209
416 | 82.3952 | 616 | 95.9732 | 816 | 94.6543
415 | 81.9569 | 615 | 96.0204 | 815 | 94.7904
414 | 81.5297 | 614 | 96.0656 | 814 | 94.8998
413 | 81.0927 | 613 | 96.1012 | 813 | 94.9143
412 | 80.6459 | 612 | 96.1587 | 812 | 94.9161
411 | 80.1834 | 611 | 96.2301 | 811 | 94.9502
410 | 79.6928 | 610 | 96.2782 | 810 | 95.0551
409 | 79.1801 | 609 | 96.3081 | 809 | 95.0427
408 | 78.6426 | 608 | 96.3777 | 808 | 95.1387
407 | 78.0944 | 607 | 96.3916 | 807 | 95.1749
406 | 77.5772 | 606 | 96.4284 | 806 | 95.2907
405 | 77.0135 | 605 | 96.4424 | 805 | 95.2917
404 | 76.3967 | 604 | 96.4747 | 804 | 95.2834
403 | 75.763 | 603 | 96.4818 | 803 | 95.3116
402 | 75.1003 | 602 | 96.4581 | 802 | 95.2641
401 | 74.5337 | 601 | 96.463 | 801 | 95.2658
400 | 74.1045 | 600 | 96.4652 | 800 | 95.2849
|  | 599 | 96.4203 | 799 | 95.3102
|  | 598 | 96.4298 | 798 | 95.3645
|  | 597 | 96.4207 | 797 | 95.3531
|  | 596 | 96.4067 | 796 | 95.3371
|  | 595 | 96.3683 | 795 | 95.2917
|  | 594 | 96.3465 | 794 | 95.2428
|  | 593 | 96.2952 | 793 | 95.2129
|  | 592 | 96.2712 | 792 | 95.2172
|  | 591 | 96.2454 | 791 | 95.1371
|  | 590 | 96.2547 | 790 | 95.1215
|  | 589 | 96.2473 | 789 | 95.1545
|  | 588 | 96.2281 | 788 | 95.2037
|  | 587 | 96.1982 | 787 | 95.2066
|  | 586 | 96.2025 | 786 | 95.185
|  | 585 | 96.1706 | 785 | 95.2108
|  | 584 | 96.1675 | 784 | 95.2608
|  | 583 | 96.1863 | 783 | 95.277
|  | 582 | 96.2331 | 782 | 95.2022
|  | 581 | 96.2733 | 781 | 95.1345
|  | 580 | 96.3255 | 780 | 95.0701
|  | 579 | 96.3854 | 779 | 95.0997
|  | 578 | 96.4313 | 778 | 95.1039
|  | 577 | 96.5024 | 777 | 95.0811
|  | 576 | 96.5749 | 776 | 95.0549
|  | 575 | 96.6499 | 775 | 95.0365
|  | 574 | 96.7081 | 774 | 95.0472
|  | 573 | 96.7511 | 773 | 95.0871
|  | 572 | 96.8266 | 772 | 95.1349
|  | 571 | 96.8696 | 771 | 95.1732
|  | 570 | 96.9335 | 770 | 95.2272
|  | 569 | 96.982 | 769 | 95.35
|  | 568 | 97.0054 | 768 | 95.3776
|  | 567 | 97.0037 | 767 | 95.3548
|  | 566 | 97.0274 | 766 | 95.3277
|  | 565 | 97.0282 | 765 | 95.3311
|  | 564 | 97.0319 | 764 | 95.3951
|  | 563 | 97.0202 | 763 | 95.5031
|  | 562 | 96.9608 | 762 | 95.5975
|  | 561 | 96.9587 | 761 | 95.6943
|  | 560 | 96.9527 | 760 | 95.755
|  | 559 | 96.9216 | 759 | 95.7896
|  | 558 | 96.9015 | 758 | 95.8857
|  | 557 | 96.909 | 757 | 95.8948
|  | 556 | 96.9079 | 756 | 95.9418
|  | 555 | 96.8764 | 755 | 95.9935
|  | 554 | 96.8333 | 754 | 96.0763
|  | 553 | 96.805 | 753 | 96.1727
|  | 552 | 96.8028 | 752 | 96.2809
|  | 551 | 96.7913 | 751 | 96.3171
|  | 550 | 96.8256 | 750 | 96.3772
|  | 549 | 96.8682 | 749 | 96.4373
|  | 548 | 96.8495 | 748 | 96.5178
|  | 547 | 96.8641 | 747 | 96.5951
|  | 546 | 96.9117 | 746 | 96.6665
|  | 545 | 96.9319 | 745 | 96.6892
|  | 544 | 96.98 | 744 | 96.7272
|  | 543 | 97.0535 | 743 | 96.7389
|  | 542 | 97.1035 | 742 | 96.7482
|  | 541 | 97.1747 | 741 | 96.7439
|  | 540 | 97.236 | 740 | 96.7159
|  | 539 | 97.2805 | 739 | 96.6886
|  | 538 | 97.3122 | 738 | 96.7065
|  | 537 | 97.3231 | 737 | 96.7226
|  | 536 | 97.3818 | 736 | 96.7261
|  | 535 | 97.3985 | 735 | 96.6747
|  | 534 | 97.4077 | 734 | 96.6505
|  | 533 | 97.3957 | 733 | 96.6166
|  | 532 | 97.332 | 732 | 96.6136
|  | 531 | 97.266 | 731 | 96.6285
|  | 530 | 97.2219 | 730 | 96.6393
|  | 529 | 97.1356 | 729 | 96.6447
|  | 528 | 97.0468 | 728 | 96.6294
|  | 527 | 97.0016 | 727 | 96.6602
|  | 526 | 96.9523 | 726 | 96.6128
|  | 525 | 96.8921 | 725 | 96.574
|  | 524 | 96.8361 | 724 | 96.5233
|  | 523 | 96.7647 | 723 | 96.488
|  | 522 | 96.6979 | 722 | 96.467
|  | 521 | 96.6032 | 721 | 96.4894
|  | 520 | 96.5239 | 720 | 96.5426
|  | 519 | 96.5105 | 719 | 96.5759
|  | 518 | 96.4709 | 718 | 96.623
|  | 517 | 96.436 | 717 | 96.6809
|  | 516 | 96.4353 | 716 | 96.7064
|  | 515 | 96.4556 | 715 | 96.7194
|  | 514 | 96.4592 | 714 | 96.7306
|  | 513 | 96.473 | 713 | 96.7785
|  | 512 | 96.5 | 712 | 96.8337
|  | 511 | 96.4998 | 711 | 96.9044
|  | 510 | 96.4891 | 710 | 96.9912
|  | 509 | 96.4708 | 709 | 97.0528
|  | 508 | 96.4159 | 708 | 97.1005
|  | 507 | 96.3844 | 707 | 97.174
|  | 506 | 96.3167 | 706 | 97.2294
|  | 505 | 96.2538 | 705 | 97.2536
|  | 504 | 96.1617 | 704 | 97.2993
|  | 503 | 96.038 | 703 | 97.3663
|  | 502 | 95.9105 | 702 | 97.4224
|  | 501 | 95.8329 | 701 | 97.4589
|  | 500 | 95.7381 | 700 | 97.4692