## 505SP
Wavelength | Tavg | Ts | Tp | Ravg | Rs | Rp
nm | % | % | % | % | % | %
300 | 6.9718 | 2.6758 | 11.2677 | 77.177 | 79.0138 | 75.3403
301 | 8.4777 | 4 | 12.9555 | 76.4587 | 77.3337 | 75.5837
302 | 6.4548 | 3.4983 | 9.4113 | 79.8061 | 80.3557 | 79.2566
303 | 7.4854 | 5.9489 | 9.022 | 77.0405 | 78.9853 | 75.0957 | DMx-505SP Transmission and Reflectance Spectral Curves of 505SP，45°AOI This file indicates a typical data and there may be differences between product batches. If you have any questions, please contact LBTEK Technical Support. To quote this data, please indicate that the data source is from LBTEK.
304 | 6.6354 | 3.7233 | 9.5475 | 81.422 | 81.8667 | 80.9773
305 | 4.5456 | 3.2733 | 5.8178 | 83.0881 | 85.0772 | 81.0991
306 | 4.9634 | 3.1943 | 6.7326 | 85.7445 | 90.22 | 81.2689
307 | 5.4428 | 2.7448 | 8.1408 | 84.1667 | 89.8594 | 78.4741
308 | 4.7442 | 2.2371 | 7.2513 | 87.3685 | 90.9109 | 83.8262
309 | 4.1324 | 2.3513 | 5.9134 | 86.8336 | 91.9915 | 81.6758
310 | 3.6469 | 1.6261 | 5.6677 | 87.9421 | 93.7019 | 82.1823
311 | 5.06 | 2.5047 | 7.6154 | 88.8032 | 94.6139 | 82.9925
312 | 3.2185 | 1.8014 | 4.6355 | 86.056 | 91.5445 | 80.5674
313 | 4.0403 | 1.7298 | 6.3509 | 86.1469 | 92.7469 | 79.5469 | LBTEK Mall：www.lbtek.com Tel：400-060-6986 LBTEK Technical Support E-mail：service@lbtek.com
314 | 3.9937 | 1.2938 | 6.6937 | 80.5857 | 89.4705 | 71.701
315 | 6.8381 | 2.0244 | 11.6518 | 70.8075 | 81.449 | 60.166
316 | 7.7358 | 2.6573 | 12.8142 | 56.7833 | 64.6143 | 48.9524
317 | 7.8361 | 2.4066 | 13.2657 | 53.1686 | 56.4315 | 49.9057
318 | 4.7826 | 1.902 | 7.6632 | 72.4398 | 74.0511 | 70.8285
319 | 3.2749 | 2.2098 | 4.34 | 84.2871 | 86.0807 | 82.4935
320 | 2.8911 | 1.8849 | 3.8973 | 85.5252 | 87.8345 | 83.216
321 | 3.3429 | 2.1037 | 4.5821 | 82.9792 | 82.1652 | 83.7933
322 | 3.4683 | 1.6982 | 5.2384 | 81.5721 | 84.5692 | 78.5749
323 | 5.4423 | 1.076 | 9.8085 | 76.6488 | 86.3333 | 66.9644
324 | 6.3314 | 1.5538 | 11.109 | 75.9427 | 86.9278 | 64.9575
325 | 4.8033 | 0.98862 | 8.6179 | 83.4456 | 89.0683 | 77.8229
326 | 2.9525 | 1.5248 | 4.3803 | 90.4651 | 93.21 | 87.7201
327 | 3.238 | 0.73724 | 5.7387 | 91.4289 | 96.305 | 86.5528
328 | 4.9045 | 1.1483 | 8.6607 | 88.9678 | 95.6724 | 82.2632
329 | 5.4571 | 1.6099 | 9.3044 | 86.6136 | 94.4014 | 78.8258
330 | 5.3938 | 1.5496 | 9.238 | 87.5576 | 94.2802 | 80.8351
331 | 5.4725 | 1.0251 | 9.9198 | 88.1155 | 95.1781 | 81.0528
332 | 4.8804 | 0.76224 | 8.9985 | 87.8261 | 95.524 | 80.1281
333 | 3.2265 | 0.72445 | 5.7286 | 92.2299 | 96.713 | 87.7468
334 | 1.7848 | 0.56216 | 3.0075 | 97.0882 | 98.7988 | 95.3777
335 | 1.5552 | 0.87895 | 2.2314 | 97.2661 | 98.6444 | 95.8879
336 | 1.4934 | 0.65489 | 2.3319 | 96.9266 | 98.4302 | 95.423
337 | 2.0609 | 0.62808 | 3.4937 | 96.0441 | 97.604 | 94.4842
338 | 2.1908 | 0.54308 | 3.8385 | 93.6361 | 96.7331 | 90.5392
339 | 4.2741 | 0.467 | 8.0812 | 90.1049 | 96.9006 | 83.3093
340 | 9.77 | 1.0111 | 18.529 | 80.021 | 94.3598 | 65.6822
341 | 15.781 | 2.5958 | 28.9662 | 67.7616 | 85.8153 | 49.7079
342 | 18.445 | 5.0777 | 31.8124 | 62.8393 | 76.4853 | 49.1932
343 | 16.1045 | 6.4267 | 25.7823 | 67.6662 | 74.5233 | 60.8091
344 | 12.5728 | 4.6873 | 20.4583 | 76.8943 | 83.8496 | 69.9389
345 | 11.9163 | 3.4416 | 20.3911 | 79.1929 | 88.9282 | 69.4577
346 | 13.9553 | 4.4582 | 23.4524 | 74.0674 | 84.2193 | 63.9156
347 | 14.9452 | 7.0889 | 22.8015 | 70.9857 | 76.1324 | 65.8389
348 | 12.8368 | 6.6124 | 19.0611 | 76.4044 | 79.3916 | 73.4172
349 | 10.3328 | 3.9238 | 16.7419 | 83.4293 | 88.5886 | 78.27
350 | 10.647 | 2.9468 | 18.3471 | 85.4692 | 93.5673 | 77.371
351 | 11.339 | 3.6886 | 18.9895 | 85.6963 | 93.4566 | 77.9359
352 | 10.3667 | 3.7977 | 16.9357 | 87.5289 | 93.6544 | 81.4034
353 | 7.9865 | 2.941 | 13.0321 | 90.4015 | 95.7952 | 85.0079
354 | 7.5645 | 2.0241 | 13.105 | 90.751 | 96.6163 | 84.8858
355 | 11.6301 | 2.4366 | 20.8236 | 86.0672 | 95.6393 | 76.495
356 | 18.6668 | 6.5251 | 30.8085 | 78.0256 | 90.9121 | 65.1391
357 | 22.6557 | 11.7547 | 33.5566 | 73.3229 | 84.3219 | 62.324
358 | 19.8388 | 13.3589 | 26.3187 | 77.3017 | 82.8494 | 71.7539
359 | 12.4327 | 9.302 | 15.5634 | 85.7778 | 89.0545 | 82.5012
360 | 8.2239 | 3.5553 | 12.8926 | 90.0391 | 94.8406 | 85.2375
361 | 11.1395 | 2.8695 | 19.4095 | 86.7192 | 95.6083 | 77.83
362 | 18.8324 | 4.3476 | 33.3172 | 77.3606 | 93.3964 | 61.3249
363 | 29.5764 | 10.7389 | 48.4139 | 64.0336 | 83.8469 | 44.2203
364 | 35.9948 | 21.9224 | 50.0672 | 56.5379 | 69.5642 | 43.5116
365 | 33.9512 | 29.6631 | 38.2394 | 60.019 | 61.6453 | 58.3926
366 | 26.8112 | 25.6759 | 27.9466 | 68.4885 | 67.4265 | 69.5505
367 | 21.3319 | 16.3557 | 26.3082 | 76.022 | 79.7729 | 72.2711
368 | 22.7047 | 13.3389 | 32.0704 | 74.6901 | 83.7602 | 65.62
369 | 30.1505 | 16.743 | 43.5579 | 67.266 | 80.867 | 53.6651
370 | 41.7735 | 25.1248 | 58.4222 | 54.8278 | 71.5098 | 38.1458
371 | 55.6748 | 38.2462 | 73.1034 | 40.6651 | 58.4277 | 22.9024
372 | 68.7295 | 53.3805 | 84.0785 | 27.444 | 42.692 | 12.196
373 | 79.2562 | 67.6863 | 90.8261 | 17.011 | 28.426 | 5.5961
374 | 86.694 | 80.0193 | 93.3687 | 9.1026 | 15.5036 | 2.7015
375 | 90.0592 | 87.4881 | 92.6303 | 5.7528 | 8.0438 | 3.4618
376 | 91.8382 | 92.0246 | 91.6519 | 4.2172 | 3.609 | 4.8255
377 | 91.3373 | 92.032 | 90.6426 | 4.8727 | 3.5481 | 6.1974
378 | 90.7815 | 90.0719 | 91.4912 | 5.5477 | 5.5477 | 5.5476
379 | 91.31 | 89.4587 | 93.1614 | 5.3655 | 6.9811 | 3.7498
380 | 92.08 | 89.5205 | 94.6395 | 4.1417 | 6.3764 | 1.907
381 | 93.3033 | 91.1653 | 95.4413 | 2.7667 | 4.369 | 1.1644
382 | 94.5223 | 93.2332 | 95.8114 | 1.9335 | 2.5407 | 1.3263
383 | 94.3329 | 93.2316 | 95.4342 | 2.0973 | 2.7282 | 1.4663
384 | 93.575 | 91.571 | 95.579 | 2.6107 | 4.2009 | 1.0204
385 | 92.8032 | 89.9783 | 95.6281 | 3.5121 | 5.7981 | 1.2262
386 | 92.2971 | 89.4473 | 95.1469 | 4.186 | 6.3674 | 2.0047
387 | 92.1434 | 90.2575 | 94.0293 | 4.2607 | 5.455 | 3.0665
388 | 92.2908 | 91.2071 | 93.3744 | 4.3052 | 4.6749 | 3.9354
389 | 92.32 | 90.9935 | 93.6467 | 4.2307 | 4.6531 | 3.8083
390 | 92.2873 | 90.2079 | 94.3667 | 4.1493 | 5.6464 | 2.6522
391 | 92.4498 | 89.2839 | 95.6156 | 4.1201 | 6.6127 | 1.6276
392 | 92.7446 | 89.4997 | 95.9896 | 3.8168 | 6.3928 | 1.2407
393 | 93.7352 | 91.3825 | 96.0879 | 3.0986 | 4.8093 | 1.3879
394 | 94.5488 | 93.3887 | 95.7089 | 2.0999 | 2.6322 | 1.5675
395 | 95.3327 | 94.722 | 95.9434 | 1.3651 | 1.3414 | 1.3887
396 | 95.6554 | 94.771 | 96.5399 | 1.1977 | 1.4648 | 0.93071
397 | 95.4649 | 93.9674 | 96.9623 | 1.4365 | 2.2572 | 0.61588
398 | 95.205 | 93.6225 | 96.7875 | 1.7297 | 2.7401 | 0.71927
399 | 95.2697 | 94.0141 | 96.5252 | 1.717 | 2.5802 | 0.85381
400 | 95.6129 | 94.8165 | 96.4093 | 1.5061 | 1.8003 | 1.2118
401 | 96.0546 | 95.529 | 96.5802 | 1.1546 | 1.1682 | 1.141
402 | 96.2372 | 95.672 | 96.8024 | 1.0511 | 1.1674 | 0.93478
403 | 96.0222 | 95.1561 | 96.8884 | 1.3032 | 1.6953 | 0.91112
404 | 95.6223 | 94.909 | 96.3355 | 1.8619 | 2.0441 | 1.6798
405 | 95.1913 | 95.0243 | 95.3582 | 2.3676 | 2.1251 | 2.6101
406 | 94.8373 | 95.1354 | 94.5391 | 2.7067 | 1.881 | 3.5323
407 | 94.9434 | 95.4875 | 94.3992 | 2.7213 | 1.6433 | 3.7993
408 | 95.249 | 95.34 | 95.1579 | 2.4333 | 1.7463 | 3.1203
409 | 95.6524 | 95.2286 | 96.0762 | 2.1126 | 2.0868 | 2.1383
410 | 96.0012 | 95.0586 | 96.9438 | 1.6637 | 2.2223 | 1.1051
411 | 96.4506 | 95.3375 | 97.5637 | 1.3581 | 1.9832 | 0.73309
412 | 96.7812 | 96.1743 | 97.388 | 1.1607 | 1.2871 | 1.0344
413 | 96.6802 | 96.435 | 96.9255 | 1.1663 | 0.81187 | 1.5207
414 | 96.752 | 96.743 | 96.7611 | 1.1695 | 0.62948 | 1.7095
415 | 96.7717 | 96.6359 | 96.9075 | 1.2134 | 0.78199 | 1.6447
416 | 96.9032 | 96.3194 | 97.487 | 1.1405 | 1.0897 | 1.1914
417 | 97.0725 | 96.4241 | 97.7209 | 1.0122 | 1.0903 | 0.93414
418 | 97.1135 | 96.5224 | 97.7046 | 0.95301 | 0.91485 | 0.99117
419 | 96.9941 | 96.6905 | 97.2977 | 1.0616 | 0.65061 | 1.4725
420 | 96.6795 | 96.5693 | 96.7898 | 1.3974 | 0.80863 | 1.9862
421 | 96.3181 | 96.0722 | 96.564 | 1.8351 | 1.3139 | 2.3564
422 | 96.0415 | 95.3306 | 96.7524 | 2.1513 | 2.1281 | 2.1744
423 | 95.9936 | 94.7433 | 97.2439 | 2.1785 | 2.738 | 1.619
424 | 96.3095 | 94.6726 | 97.9464 | 1.8793 | 2.7609 | 0.99757
425 | 96.8378 | 95.2202 | 98.4553 | 1.4324 | 2.2871 | 0.57764
426 | 97.2064 | 95.8388 | 98.574 | 1.0692 | 1.5716 | 0.56673
427 | 97.4656 | 96.5264 | 98.4048 | 0.81952 | 0.89166 | 0.74739
428 | 97.3183 | 96.6591 | 97.9776 | 0.87781 | 0.71175 | 1.0439
429 | 97.1677 | 96.4598 | 97.8755 | 1.072 | 0.9619 | 1.1821
430 | 97.0683 | 96.112 | 98.0246 | 1.2249 | 1.3509 | 1.0989
431 | 97.046 | 95.8712 | 98.2208 | 1.209 | 1.5987 | 0.81939
432 | 97.3203 | 95.972 | 98.6686 | 1.0223 | 1.5116 | 0.53309
433 | 97.568 | 96.3275 | 98.8085 | 0.84143 | 1.2168 | 0.46611
434 | 97.661 | 96.5647 | 98.7572 | 0.73023 | 0.89557 | 0.56488
435 | 97.5723 | 96.6823 | 98.4623 | 0.82359 | 0.79329 | 0.85388
436 | 97.3843 | 96.4984 | 98.2701 | 1.0307 | 1.0502 | 1.0112
437 | 97.1618 | 96.0355 | 98.2882 | 1.2575 | 1.457 | 1.058
438 | 97.1098 | 95.7505 | 98.4691 | 1.3112 | 1.7531 | 0.86934
439 | 97.2936 | 95.8366 | 98.7506 | 1.1738 | 1.7581 | 0.58963
440 | 97.5209 | 96.0774 | 98.9644 | 0.94472 | 1.4706 | 0.41883
441 | 97.7256 | 96.4821 | 98.9691 | 0.70042 | 1.0371 | 0.36378
442 | 97.8813 | 96.8849 | 98.8776 | 0.61948 | 0.71046 | 0.52851
443 | 97.7862 | 96.8602 | 98.7122 | 0.74965 | 0.67341 | 0.82588
444 | 97.6047 | 96.7536 | 98.4557 | 0.95815 | 0.86431 | 1.052
445 | 97.5412 | 96.5906 | 98.4918 | 1.0567 | 1.0775 | 1.0359
446 | 97.5069 | 96.4127 | 98.6011 | 1.0318 | 1.206 | 0.85772
447 | 97.7377 | 96.5571 | 98.9182 | 0.87423 | 1.0904 | 0.65802
448 | 97.9385 | 96.8776 | 98.9995 | 0.67749 | 0.84878 | 0.50619
449 | 98.0213 | 97.0643 | 98.9783 | 0.58448 | 0.58842 | 0.58055
450 | 97.9889 | 97.1955 | 98.7822 | 0.65087 | 0.45817 | 0.84356
451 | 97.8544 | 97.2738 | 98.4351 | 0.82761 | 0.49045 | 1.1648
452 | 97.5832 | 97.0936 | 98.0728 | 1.0747 | 0.67818 | 1.4712
453 | 97.4454 | 97.0015 | 97.8892 | 1.2605 | 0.83937 | 1.6816
454 | 97.4935 | 96.98 | 98.007 | 1.3065 | 0.89074 | 1.7223
455 | 97.5447 | 97.0076 | 98.0819 | 1.1943 | 0.85801 | 1.5305
456 | 97.6998 | 97.0198 | 98.3798 | 1.0686 | 0.82557 | 1.3116
457 | 97.7771 | 96.9963 | 98.5578 | 0.98118 | 0.88668 | 1.0757
458 | 97.7561 | 96.8343 | 98.6779 | 1.024 | 1.0709 | 0.97711
459 | 97.6599 | 96.5729 | 98.7469 | 1.1545 | 1.3549 | 0.95409
460 | 97.5145 | 96.2892 | 98.7398 | 1.317 | 1.6777 | 0.95622
461 | 97.4438 | 96.1439 | 98.7437 | 1.4182 | 1.865 | 0.97139
462 | 97.4959 | 96.1134 | 98.8785 | 1.3964 | 1.9015 | 0.89129
463 | 97.639 | 96.2814 | 98.9966 | 1.2219 | 1.7209 | 0.72289
464 | 97.9188 | 96.6146 | 99.223 | 0.97022 | 1.3827 | 0.55773
465 | 98.1372 | 96.9201 | 99.3544 | 0.75569 | 1.0826 | 0.42878
466 | 98.3452 | 97.2934 | 99.3969 | 0.5889 | 0.78627 | 0.39154
467 | 98.2859 | 97.3225 | 99.2492 | 0.5969 | 0.71674 | 0.47707
468 | 98.1499 | 97.2397 | 99.06 | 0.7608 | 0.78423 | 0.73737
469 | 97.8965 | 96.9975 | 98.7954 | 1.011 | 1.0274 | 0.99452
470 | 97.6118 | 96.7378 | 98.4857 | 1.2995 | 1.2975 | 1.3015
471 | 97.3682 | 96.461 | 98.2755 | 1.6145 | 1.6138 | 1.6152
472 | 97.2022 | 96.2919 | 98.1126 | 1.7732 | 1.803 | 1.7434
473 | 97.1024 | 96.1168 | 98.088 | 1.8624 | 1.9096 | 1.8152
474 | 97.0893 | 96.0626 | 98.1159 | 1.8747 | 1.9568 | 1.7926
475 | 97.168 | 96.1432 | 98.1928 | 1.8509 | 1.9645 | 1.7373
476 | 97.3236 | 96.2384 | 98.4088 | 1.6705 | 1.8035 | 1.5374
477 | 97.5089 | 96.3675 | 98.6503 | 1.445 | 1.6123 | 1.2777
478 | 97.7742 | 96.6337 | 98.9147 | 1.1723 | 1.3214 | 1.0233
479 | 98.0493 | 96.8852 | 99.2133 | 0.93067 | 1.0997 | 0.76168
480 | 98.2246 | 97.0369 | 99.4123 | 0.73243 | 0.92024 | 0.54462
481 | 98.392 | 97.213 | 99.5711 | 0.62044 | 0.80036 | 0.44052
482 | 98.3445 | 97.2138 | 99.4753 | 0.62743 | 0.74815 | 0.50672
483 | 98.206 | 97.1451 | 99.267 | 0.7662 | 0.75292 | 0.77949
484 | 97.9495 | 96.9761 | 98.9228 | 0.99788 | 0.88866 | 1.1071
485 | 97.578 | 96.5936 | 98.5624 | 1.3625 | 1.2459 | 1.479
486 | 97.0679 | 95.7888 | 98.3471 | 1.8966 | 2.0906 | 1.7026
487 | 96.4132 | 94.5284 | 98.298 | 2.5587 | 3.3685 | 1.7489
488 | 95.3379 | 92.3664 | 98.3094 | 3.6401 | 5.6107 | 1.6695
489 | 93.9652 | 89.4198 | 98.5106 | 5.0839 | 8.5955 | 1.5723
490 | 92.3808 | 86.3384 | 98.4233 | 6.7418 | 11.8361 | 1.6475
491 | 90.3575 | 82.6386 | 98.0763 | 8.8032 | 15.5663 | 2.04
492 | 88.7905 | 80.1043 | 97.4767 | 10.3928 | 18.1079 | 2.6776
493 | 87.9406 | 79.2711 | 96.61 | 11.1435 | 18.7492 | 3.5379
494 | 88.0584 | 80.1523 | 95.9644 | 10.9433 | 17.7637 | 4.123
495 | 87.1353 | 78.5546 | 95.716 | 11.9355 | 19.517 | 4.354
496 | 83.6546 | 71.3614 | 95.9477 | 15.5511 | 26.9533 | 4.1488
497 | 77.9455 | 59.6275 | 96.2636 | 21.4215 | 39.081 | 3.762
498 | 70.2623 | 44.3295 | 96.1952 | 29.3752 | 54.772 | 3.9784
499 | 60.4871 | 26.4039 | 94.5703 | 39.313 | 73.1277 | 5.4983
500 | 52.1711 | 12.6526 | 91.6896 | 47.7391 | 86.9343 | 8.544
501 | 45.7481 | 4.8134 | 86.6828 | 54.1126 | 94.7242 | 13.501
502 | 41.6153 | 1.9101 | 81.3205 | 58.2682 | 97.7202 | 18.8162
503 | 39.3405 | 0.99301 | 77.6881 | 60.5374 | 98.7053 | 22.3696
504 | 38.2383 | 0.60129 | 75.8753 | 61.6053 | 99.1554 | 24.0551
505 | 37.973 | 0.44289 | 75.5031 | 61.8217 | 99.3222 | 24.3212
506 | 36.7232 | 0.32681 | 73.1196 | 63.0944 | 99.4476 | 26.7413
507 | 32.3141 | 0.28482 | 64.3433 | 67.6076 | 99.5227 | 35.6925
508 | 25.3876 | 0.21888 | 50.5564 | 74.6356 | 99.5883 | 49.6829
509 | 17.0059 | 0.18574 | 33.8261 | 83.1158 | 99.6618 | 66.5699
510 | 9.6893 | 0.18511 | 19.1935 | 90.415 | 99.646 | 81.184
511 | 5.0784 | 0.16041 | 9.9963 | 95.0155 | 99.7266 | 90.3044
512 | 2.7427 | 0.11985 | 5.3656 | 97.3282 | 99.7346 | 94.9217
513 | 1.6127 | 0.10359 | 3.1218 | 98.4569 | 99.7425 | 97.1712
514 | 1.0214 | 0.09538 | 1.9475 | 99.0976 | 99.7833 | 98.4119
515 | 0.71506 | 0.095046 | 1.3351 | 99.3958 | 99.7825 | 99.0091
516 | 0.51501 | 0.063209 | 0.96682 | 99.5853 | 99.8228 | 99.3478
517 | 0.41366 | 0.078786 | 0.74853 | 99.711 | 99.8219 | 99.6
518 | 0.35099 | 0.086515 | 0.61546 | 99.7887 | 99.8386 | 99.7388
519 | 0.2813 | 0.078465 | 0.48414 | 99.864 | 99.831 | 99.8969
520 | 0.22294 | 0.046961 | 0.39893 | 99.8938 | 99.8136 | 99.974
521 | 0.20729 | 0.062506 | 0.35207 | 99.94 | 99.8671 | 100.0131
522 | 0.19149 | 0.062397 | 0.32058 | 99.975 | 99.8657 | 100.0843
523 | 0.15301 | 0.038894 | 0.26712 | 99.9685 | 99.8569 | 100.0801
524 | 0.14886 | 0.046597 | 0.25113 | 100.0239 | 99.9115 | 100.1363
525 | 0.1449 | 0.054293 | 0.2355 | 100.0797 | 99.9375 | 100.2219
526 | 0.12203 | 0.038736 | 0.20532 | 100.0486 | 99.8984 | 100.1988
527 | 0.12149 | 0.030948 | 0.21203 | 100.0437 | 99.8574 | 100.23
528 | 0.12122 | 0.030902 | 0.21155 | 100.0156 | 99.8497 | 100.1815
529 | 0.12466 | 0.023165 | 0.22615 | 100.0512 | 99.8942 | 100.2082
530 | 0.11698 | 0.015431 | 0.21853 | 100.0717 | 99.9238 | 100.2196
531 | 0.13503 | 0.030819 | 0.23925 | 100.0288 | 99.9091 | 100.1484
532 | 0.15964 | 0.030781 | 0.2885 | 100.0331 | 99.9105 | 100.1557
533 | 0.19522 | 0.05378 | 0.33665 | 99.9672 | 99.8746 | 100.0598
534 | 0.25421 | 0.046091 | 0.46232 | 99.9239 | 99.895 | 99.9529
535 | 0.35617 | 0.076794 | 0.63554 | 99.8225 | 99.8862 | 99.7587
536 | 0.52267 | 0.092072 | 0.95327 | 99.65 | 99.8147 | 99.4854
537 | 0.77085 | 0.13812 | 1.4036 | 99.4013 | 99.7996 | 99.003
538 | 0.99621 | 0.16101 | 1.8314 | 99.1114 | 99.659 | 98.5638
539 | 1.179 | 0.17635 | 2.1817 | 99.0084 | 99.77 | 98.2468
540 | 1.2633 | 0.15335 | 2.3733 | 98.9087 | 99.7689 | 98.0484
541 | 1.2463 | 0.15344 | 2.3392 | 98.9005 | 99.7364 | 98.0646
542 | 1.1416 | 0.13833 | 2.1449 | 99.0816 | 99.8572 | 98.3061
543 | 0.93978 | 0.084567 | 1.795 | 99.2342 | 99.8717 | 98.5968
544 | 0.83915 | 0.10004 | 1.5783 | 99.3019 | 99.7895 | 98.8143
545 | 0.79049 | 0.13859 | 1.4424 | 99.3769 | 99.7975 | 98.9563
546 | 0.80239 | 0.1926 | 1.4122 | 99.4017 | 99.7777 | 99.0257
547 | 0.86159 | 0.23138 | 1.4918 | 99.3244 | 99.7067 | 98.942
548 | 0.97314 | 0.24709 | 1.6992 | 99.2065 | 99.7128 | 98.7003
549 | 1.157 | 0.24732 | 2.0667 | 99.0212 | 99.7022 | 98.34
550 | 1.3773 | 0.21669 | 2.5379 | 98.765 | 99.6542 | 97.8758
551 | 1.6557 | 0.20139 | 3.1101 | 98.4949 | 99.7229 | 97.2669
552 | 1.8825 | 0.14745 | 3.6175 | 98.3192 | 99.8073 | 96.831
553 | 1.9865 | 0.10107 | 3.8719 | 98.1851 | 99.8056 | 96.5646
554 | 1.9591 | 0.070128 | 3.848 | 98.2211 | 99.8738 | 96.5683
555 | 1.7577 | 0.054663 | 3.4608 | 98.3882 | 99.8574 | 96.919
556 | 1.4878 | 0.046965 | 2.9286 | 98.7098 | 99.8754 | 97.5441
557 | 1.1771 | 0.047102 | 2.307 | 99.0157 | 99.9177 | 98.1137
558 | 0.9072 | 0.070814 | 1.7436 | 99.2686 | 99.8547 | 98.6826
559 | 0.7312 | 0.063167 | 1.3992 | 99.4673 | 99.9177 | 99.017
560 | 0.61943 | 0.063329 | 1.1755 | 99.5463 | 99.8457 | 99.247
561 | 0.56347 | 0.08741 | 1.0395 | 99.6105 | 99.8305 | 99.3904
562 | 0.529 | 0.095696 | 0.9623 | 99.691 | 99.8883 | 99.4937
563 | 0.53264 | 0.12806 | 0.93723 | 99.6354 | 99.8222 | 99.4486
564 | 0.54615 | 0.12042 | 0.97188 | 99.6242 | 99.8089 | 99.4395
565 | 0.59603 | 0.12894 | 1.0631 | 99.6217 | 99.8504 | 99.3929
566 | 0.66434 | 0.13763 | 1.1911 | 99.5023 | 99.8046 | 99.2
567 | 0.77096 | 0.097576 | 1.4444 | 99.3842 | 99.7892 | 98.9791
568 | 0.90113 | 0.089882 | 1.7124 | 99.26 | 99.8437 | 98.6763
569 | 1.0669 | 0.057471 | 2.0763 | 99.1348 | 99.906 | 98.3637
570 | 1.2468 | 0.057764 | 2.4359 | 98.9467 | 99.8886 | 98.0047
571 | 1.3822 | 0.058015 | 2.7065 | 98.7902 | 99.9006 | 97.6798
572 | 1.4609 | 0.049949 | 2.8719 | 98.7135 | 99.8746 | 97.5525
573 | 1.4485 | 0.05858 | 2.8385 | 98.7486 | 99.8455 | 97.6517
574 | 1.3663 | 0.075761 | 2.6568 | 98.8192 | 99.8788 | 97.7596
575 | 1.2134 | 0.076217 | 2.3507 | 98.9958 | 99.8994 | 98.0921
576 | 1.0479 | 0.068134 | 2.0276 | 99.1304 | 99.8574 | 98.4035
577 | 0.91959 | 0.085724 | 1.7535 | 99.2741 | 99.8677 | 98.6804
578 | 0.80424 | 0.060397 | 1.5481 | 99.3431 | 99.8248 | 98.8614
579 | 0.74686 | 0.060777 | 1.433 | 99.4269 | 99.8493 | 99.0046
580 | 0.72254 | 0.069949 | 1.3751 | 99.4619 | 99.8541 | 99.0698
581 | 0.72917 | 0.061607 | 1.3967 | 99.4605 | 99.8784 | 99.0427
582 | 0.76223 | 0.044327 | 1.4801 | 99.4064 | 99.9054 | 98.9074
583 | 0.83805 | 0.017867 | 1.6582 | 99.3297 | 99.9068 | 98.7526
584 | 1.0154 | 0.054057 | 1.9768 | 99.1912 | 99.9108 | 98.4716
585 | 1.2151 | 0.036292 | 2.3939 | 98.9735 | 99.9115 | 98.0355
586 | 1.511 | 0.045761 | 2.9763 | 98.6692 | 99.9043 | 97.4341
587 | 1.8273 | 0.027691 | 3.6269 | 98.3737 | 99.9402 | 96.8072
588 | 2.0837 | 0.01861 | 4.1489 | 98.0808 | 99.904 | 96.2575
589 | 2.2373 | 0.028196 | 4.4463 | 97.9487 | 99.9188 | 95.9786
590 | 2.2069 | 0.018966 | 4.3948 | 97.9876 | 99.8909 | 96.0842
591 | 2.0052 | 0.06711 | 3.9433 | 98.2329 | 99.9433 | 96.5226
592 | 1.6402 | 0.029038 | 3.2513 | 98.516 | 99.8733 | 97.1588
593 | 1.2912 | 0.048864 | 2.5336 | 98.8858 | 99.8471 | 97.9245
594 | 0.9992 | 0.039455 | 1.959 | 99.171 | 99.9096 | 98.4323
595 | 0.7709 | 0.019942 | 1.5219 | 99.3823 | 99.8956 | 98.8691
596 | 0.64842 | 0.030181 | 1.2667 | 99.5 | 99.8184 | 99.1815
597 | 0.56159 | 0.04065 | 1.0825 | 99.6228 | 99.9469 | 99.2988
598 | 0.5121 | 0.051389 | 0.97281 | 99.6463 | 99.8454 | 99.4471
599 | 0.47669 | 0.031132 | 0.92225 | 99.6977 | 99.8582 | 99.5373
600 | 0.45261 | 0.041957 | 0.86326 | 99.7463 | 99.9194 | 99.5733
601 | 0.46234 | 0.052975 | 0.87171 | 99.683 | 99.8252 | 99.5408
602 | 0.45921 | 0.032144 | 0.88628 | 99.6849 | 99.9002 | 99.4696
603 | 0.48761 | 0.021702 | 0.95352 | 99.6744 | 99.9448 | 99.404
604 | 0.53054 | 0.010981 | 1.0501 | 99.6459 | 99.972 | 99.3198
605 | 0.60967 | 0.044443 | 1.1749 | 99.5144 | 99.8664 | 99.1625
606 | 0.72357 | 0.062619 | 1.3845 | 99.3314 | 99.7491 | 98.9137
607 | 0.86183 | 0.050524 | 1.6731 | 99.2042 | 99.8386 | 98.5699
608 | 1.0543 | 0.058826 | 2.0497 | 98.9851 | 99.7924 | 98.1778
609 | 1.3144 | 0.066886 | 2.562 | 98.7226 | 99.8027 | 97.6426
610 | 1.6036 | 0.037304 | 3.17 | 98.3862 | 99.7973 | 96.9752
611 | 1.9552 | 0.045657 | 3.8647 | 98.033 | 99.7424 | 96.3235
612 | 2.2457 | 0.044902 | 4.4466 | 97.7053 | 99.7472 | 95.6633
613 | 2.5197 | 0.026455 | 5.0129 | 97.4213 | 99.7785 | 95.0641
614 | 2.7035 | 0.052141 | 5.3549 | 97.2999 | 99.8399 | 94.7598
615 | 2.7509 | 0.042864 | 5.4588 | 97.2454 | 99.8383 | 94.6524
616 | 2.6646 | 0.016962 | 5.3122 | 97.2939 | 99.7762 | 94.8117
617 | 2.4656 | 0.025177 | 4.9061 | 97.5455 | 99.8026 | 95.2884
618 | 2.1979 | 0.049897 | 4.3459 | 97.8192 | 99.7977 | 95.8407
619 | 1.8958 | 0.033019 | 3.7587 | 98.117 | 99.8124 | 96.4217
620 | 1.636 | 0.049199 | 3.2229 | 98.4218 | 99.8298 | 97.0138
621 | 1.4206 | 0.016311 | 2.8249 | 98.6316 | 99.8458 | 97.4174
622 | 1.2411 | 0.032498 | 2.4496 | 98.8202 | 99.8004 | 97.8399
623 | 1.0797 | 0.032384 | 2.1271 | 98.9689 | 99.7743 | 98.1635
624 | 0.94999 | 0.040368 | 1.8596 | 99.0871 | 99.7392 | 98.435
625 | 0.84418 | 0.064503 | 1.6239 | 99.2153 | 99.7667 | 98.6639
626 | 0.75522 | 0.088655 | 1.4218 | 99.2911 | 99.6971 | 98.8851
627 | 0.69426 | 0.13696 | 1.2516 | 99.2852 | 99.5144 | 99.056
628 | 0.65692 | 0.20159 | 1.1122 | 99.3463 | 99.4373 | 99.2552
629 | 0.6397 | 0.2987 | 0.9807 | 99.2914 | 99.2316 | 99.3512
630 | 0.60506 | 0.34758 | 0.86254 | 99.3332 | 99.127 | 99.5395
631 | 0.57654 | 0.36451 | 0.78857 | 99.3492 | 99.0917 | 99.6068
632 | 0.51649 | 0.3328 | 0.70018 | 99.4231 | 99.1729 | 99.6732
633 | 0.44525 | 0.2604 | 0.63011 | 99.5817 | 99.4211 | 99.7422
634 | 0.40507 | 0.22838 | 0.58176 | 99.6185 | 99.4629 | 99.7741
635 | 0.34647 | 0.15518 | 0.53775 | 99.7103 | 99.5784 | 99.8422
636 | 0.30522 | 0.098291 | 0.51215 | 99.7539 | 99.6715 | 99.8363
637 | 0.28876 | 0.082072 | 0.49545 | 99.7936 | 99.7341 | 99.8531
638 | 0.27459 | 0.065813 | 0.48338 | 99.7903 | 99.7339 | 99.8466
639 | 0.24665 | 0.041182 | 0.45211 | 99.8209 | 99.7566 | 99.8851
640 | 0.24819 | 0.032988 | 0.46339 | 99.8505 | 99.8133 | 99.8877
641 | 0.25625 | 0.033022 | 0.47948 | 99.8183 | 99.7333 | 99.9032
642 | 0.25448 | 0.033064 | 0.47589 | 99.8367 | 99.7789 | 99.8946
643 | 0.25889 | 0.016546 | 0.50123 | 99.8406 | 99.8008 | 99.8805
644 | 0.27392 | 0.016553 | 0.53129 | 99.8429 | 99.8497 | 99.8361
645 | 0.28712 | 0.0082792 | 0.56596 | 99.8244 | 99.8483 | 99.8005
646 | 0.31611 | 0.016558 | 0.61567 | 99.8249 | 99.9013 | 99.7485
647 | 0.33247 | 0 | 0.66493 | 99.7728 | 99.861 | 99.6846
648 | 0.3684 | 0.0082717 | 0.72852 | 99.7455 | 99.8976 | 99.5933
649 | 0.40753 | 0.0082593 | 0.8068 | 99.7091 | 99.8517 | 99.5664
650 | 0.45836 | 0.008252 | 0.90847 | 99.6651 | 99.9023 | 99.428
651 | 0.49534 | 0 | 0.99068 | 99.6034 | 99.829 | 99.3777
652 | 0.54731 | 0.0082116 | 1.0864 | 99.5312 | 99.8195 | 99.2429
653 | 0.5886 | 0 | 1.1772 | 99.4825 | 99.7857 | 99.1793
654 | 0.63864 | 0 | 1.2773 | 99.4791 | 99.8726 | 99.0855
655 | 0.67955 | 0.016315 | 1.3428 | 99.4226 | 99.8187 | 99.0265
656 | 0.70153 | 0 | 1.4031 | 99.3889 | 99.8317 | 98.9461
657 | 0.72385 | 0 | 1.4477 | 99.386 | 99.8414 | 98.9307
658 | 0.73379 | 0.0081041 | 1.4595 | 99.3689 | 99.86 | 98.8777
659 | 0.73888 | 0.016176 | 1.4616 | 99.3851 | 99.8716 | 98.8987
660 | 0.72887 | 0 | 1.4577 | 99.3777 | 99.8554 | 98.9
661 | 0.72421 | 0.008053 | 1.4404 | 99.3872 | 99.8761 | 98.8984
662 | 0.72117 | 0 | 1.4423 | 99.3838 | 99.8726 | 98.8949
663 | 0.73406 | 0.0080323 | 1.4601 | 99.3791 | 99.8252 | 98.933
664 | 0.7433 | 0 | 1.4866 | 99.3708 | 99.8896 | 98.8519
665 | 0.77473 | 0.0080119 | 1.5414 | 99.3166 | 99.8179 | 98.8153
666 | 0.79857 | 0 | 1.5971 | 99.2725 | 99.8375 | 98.7076
667 | 0.85933 | 0.0080159 | 1.7107 | 99.2335 | 99.8759 | 98.591
668 | 0.92926 | 0.024054 | 1.8345 | 99.1627 | 99.8666 | 98.4587
669 | 0.99083 | 0.0080216 | 1.9736 | 99.1044 | 99.8905 | 98.3184
670 | 1.0644 | 0.016055 | 2.1128 | 98.9979 | 99.7865 | 98.2094
671 | 1.118 | 0.0080393 | 2.2281 | 98.9311 | 99.8128 | 98.0495
672 | 1.1544 | 0 | 2.3088 | 98.9012 | 99.8133 | 97.9891
673 | 1.1845 | 0.024233 | 2.3447 | 98.8763 | 99.8239 | 97.9287
674 | 1.1637 | 0.0081008 | 2.3192 | 98.8751 | 99.8131 | 97.9372
675 | 1.1193 | 0 | 2.2386 | 98.909 | 99.7991 | 98.0189
676 | 1.0573 | 0.024478 | 2.0902 | 99.0115 | 99.8511 | 98.172
677 | 0.96014 | 0.0081894 | 1.9121 | 99.0993 | 99.8375 | 98.361
678 | 0.86011 | 0 | 1.7202 | 99.1996 | 99.843 | 98.5563
679 | 0.7564 | 0 | 1.5128 | 99.3048 | 99.837 | 98.7726
680 | 0.671 | 0.0082985 | 1.3337 | 99.4338 | 99.9033 | 98.9644
681 | 0.59374 | 0.02499 | 1.1625 | 99.4918 | 99.8664 | 99.1173
682 | 0.51191 | 0.0083657 | 1.0155 | 99.5463 | 99.8007 | 99.2919
683 | 0.44818 | 0 | 0.89636 | 99.6439 | 99.8666 | 99.4212
684 | 0.40789 | 0 | 0.81577 | 99.6155 | 99.7531 | 99.4779
685 | 0.38328 | 0.016981 | 0.74958 | 99.6652 | 99.7896 | 99.5408
686 | 0.35535 | 0.017071 | 0.69364 | 99.7329 | 99.8071 | 99.6588
687 | 0.32284 | 0 | 0.64568 | 99.7604 | 99.8444 | 99.6764
688 | 0.33682 | 0.025835 | 0.64781 | 99.7391 | 99.8009 | 99.6774
689 | 0.32204 | 0.008655 | 0.63543 | 99.7513 | 99.7983 | 99.7043
690 | 0.32234 | 0.017375 | 0.6273 | 99.7455 | 99.7735 | 99.7174
691 | 0.33784 | 0.026171 | 0.64952 | 99.7193 | 99.7813 | 99.6573
692 | 0.34093 | 0 | 0.68185 | 99.7051 | 99.7426 | 99.6676
693 | 0.36796 | 0.026362 | 0.70955 | 99.6949 | 99.7749 | 99.615
694 | 0.39118 | 0 | 0.78236 | 99.6214 | 99.6858 | 99.557
695 | 0.44093 | 0.026495 | 0.85537 | 99.584 | 99.7155 | 99.4525
696 | 0.48457 | 0 | 0.96914 | 99.5519 | 99.7527 | 99.351
697 | 0.55137 | 0.0088675 | 1.0939 | 99.4699 | 99.7446 | 99.1952
698 | 0.64033 | 0.026639 | 1.254 | 99.3767 | 99.7219 | 99.0315
699 | 0.75159 | 0.017785 | 1.4854 | 99.2832 | 99.7569 | 98.8094
700 | 0.87924 | 0 | 1.7585 | 99.088 | 99.6717 | 98.5043
701 | 1.0327 | 0.0089091 | 2.0565 | 99.0146 | 99.8171 | 98.2121
702 | 1.1716 | 0 | 2.3431 | 98.8571 | 99.7631 | 97.951
703 | 1.315 | 0.017813 | 2.6122 | 98.6878 | 99.7778 | 97.5978
704 | 1.4117 | 0.0089042 | 2.8145 | 98.6093 | 99.806 | 97.4126
705 | 1.4671 | 0.026686 | 2.9074 | 98.5842 | 99.8131 | 97.3553
706 | 1.4634 | 0 | 2.9268 | 98.5433 | 99.7864 | 97.3001
707 | 1.4281 | 0.0088753 | 2.8474 | 98.5857 | 99.7745 | 97.397
708 | 1.3457 | 0.0088565 | 2.6825 | 98.7072 | 99.8206 | 97.5939
709 | 1.2418 | 0.035362 | 2.4482 | 98.8221 | 99.8071 | 97.8371
710 | 1.0894 | 0 | 2.1789 | 98.9606 | 99.8416 | 98.0795
711 | 0.96684 | 0.017594 | 1.9161 | 99.0501 | 99.7264 | 98.3739
712 | 0.8565 | 0.043922 | 1.6691 | 99.2317 | 99.8205 | 98.6429
713 | 0.7285 | 0.0087591 | 1.4482 | 99.3169 | 99.7384 | 98.8955
714 | 0.66863 | 0.04368 | 1.2936 | 99.3867 | 99.7662 | 99.0072
715 | 0.60356 | 0.017417 | 1.1897 | 99.4387 | 99.7212 | 99.1562
716 | 0.55892 | 0.026093 | 1.0918 | 99.4761 | 99.7279 | 99.2243
717 | 0.54669 | 0.069438 | 1.0239 | 99.4969 | 99.6928 | 99.3011
718 | 0.54405 | 0.086613 | 1.0015 | 99.5007 | 99.6543 | 99.3471
719 | 0.52411 | 0.069166 | 0.97905 | 99.4725 | 99.6315 | 99.3135
720 | 0.53595 | 0.095009 | 0.97689 | 99.4848 | 99.606 | 99.3637
721 | 0.55179 | 0.10351 | 1.0001 | 99.4254 | 99.5113 | 99.3396
722 | 0.58868 | 0.12935 | 1.048 | 99.4395 | 99.5649 | 99.3141
723 | 0.60917 | 0.11203 | 1.1063 | 99.3785 | 99.5297 | 99.2273
724 | 0.64431 | 0.094815 | 1.1938 | 99.3814 | 99.6642 | 99.0986
725 | 0.71158 | 0.11204 | 1.3111 | 99.3449 | 99.6542 | 99.0356
726 | 0.76345 | 0.077632 | 1.4493 | 99.2649 | 99.6737 | 98.856
727 | 0.84694 | 0.086401 | 1.6075 | 99.227 | 99.7391 | 98.7148
728 | 0.9535 | 0.069268 | 1.8377 | 99.0947 | 99.7185 | 98.4709
729 | 1.0797 | 0.060829 | 2.0986 | 98.9743 | 99.7493 | 98.1992
730 | 1.2154 | 0.034867 | 2.3959 | 98.7892 | 99.7235 | 97.8549
731 | 1.3656 | 0.034962 | 2.6962 | 98.6423 | 99.7101 | 97.5744
732 | 1.5288 | 0.026342 | 3.0312 | 98.4955 | 99.7471 | 97.2438
733 | 1.6953 | 0.044085 | 3.3465 | 98.3496 | 99.7868 | 96.9124
734 | 1.8343 | 0.035441 | 3.6332 | 98.1751 | 99.7484 | 96.6018
735 | 1.9604 | 0.044584 | 3.8762 | 98.0636 | 99.7766 | 96.3506
736 | 2.0321 | 0.035852 | 4.0284 | 98.0064 | 99.7747 | 96.238
737 | 2.0816 | 0.054171 | 4.1091 | 97.9151 | 99.7224 | 96.1077
738 | 2.0598 | 0.027288 | 4.0923 | 97.9719 | 99.7472 | 96.1965
739 | 2.0419 | 0.054956 | 4.0289 | 97.97 | 99.7216 | 96.2183
740 | 1.9735 | 0.064682 | 3.8824 | 98.0654 | 99.7466 | 96.3842
741 | 1.8819 | 0.055933 | 3.7079 | 98.1156 | 99.6987 | 96.5325
742 | 1.8204 | 0.10338 | 3.5375 | 98.2217 | 99.666 | 96.7774
743 | 1.7467 | 0.094642 | 3.3987 | 98.2636 | 99.6592 | 96.868
744 | 1.7 | 0.14318 | 3.2569 | 98.331 | 99.6107 | 97.0514
745 | 1.674 | 0.18293 | 3.1651 | 98.3512 | 99.5778 | 97.1247
746 | 1.678 | 0.22336 | 3.1327 | 98.3206 | 99.4806 | 97.1606
747 | 1.7274 | 0.31387 | 3.141 | 98.2466 | 99.3632 | 97.13
748 | 1.8022 | 0.4055 | 3.1988 | 98.1433 | 99.2747 | 97.0118
749 | 1.8921 | 0.47853 | 3.3057 | 98.0458 | 99.1131 | 96.9786
750 | 2.0208 | 0.56311 | 3.4785 | 97.9381 | 99.0795 | 96.7967
751 | 2.1075 | 0.55746 | 3.6575 | 97.8576 | 99.1371 | 96.5782
752 | 2.2007 | 0.55135 | 3.85 | 97.7115 | 99.047 | 96.3759
753 | 2.2635 | 0.53503 | 3.992 | 97.7056 | 99.1733 | 96.2379
754 | 2.2698 | 0.44526 | 4.0943 | 97.6879 | 99.2873 | 96.0885
755 | 2.2591 | 0.39623 | 4.122 | 97.7157 | 99.3471 | 96.0843
756 | 2.1672 | 0.31471 | 4.0197 | 97.7845 | 99.3759 | 96.1932
757 | 2.0523 | 0.29535 | 3.8093 | 97.9226 | 99.4585 | 96.3867
758 | 1.8879 | 0.26505 | 3.5108 | 98.0812 | 99.4661 | 96.6963
759 | 1.6777 | 0.21318 | 3.1422 | 98.2868 | 99.4993 | 97.0742
760 | 1.4776 | 0.22508 | 2.7301 | 98.467 | 99.4549 | 97.4792
761 | 1.262 | 0.22537 | 2.2987 | 98.6824 | 99.4435 | 97.9213
762 | 1.0726 | 0.20722 | 1.9379 | 98.8853 | 99.471 | 98.2996
763 | 0.89143 | 0.20779 | 1.5751 | 99.0729 | 99.4801 | 98.6656
764 | 0.72379 | 0.17031 | 1.2773 | 99.2178 | 99.4804 | 98.9552
765 | 0.62436 | 0.18976 | 1.059 | 99.3669 | 99.544 | 99.1897
766 | 0.51574 | 0.15199 | 0.87948 | 99.4359 | 99.4869 | 99.385
767 | 0.44825 | 0.14282 | 0.75367 | 99.5647 | 99.5677 | 99.5616
768 | 0.3827 | 0.12405 | 0.64136 | 99.5972 | 99.5333 | 99.6612
769 | 0.32269 | 0.10527 | 0.54011 | 99.6339 | 99.5371 | 99.7307
770 | 0.28218 | 0.086359 | 0.478 | 99.7269 | 99.6973 | 99.7564
771 | 0.2378 | 0.048105 | 0.42749 | 99.7262 | 99.6089 | 99.8435
772 | 0.21669 | 0.057853 | 0.37554 | 99.805 | 99.7063 | 99.9038
773 | 0.1935 | 0.038597 | 0.34839 | 99.8079 | 99.6896 | 99.9261
774 | 0.17547 | 0.038684 | 0.31225 | 99.8284 | 99.6968 | 99.9599
775 | 0.16328 | 0.029102 | 0.29747 | 99.8581 | 99.7327 | 99.9836
776 | 0.15089 | 0.019437 | 0.28234 | 99.8758 | 99.7518 | 99.9998
777 | 0.13577 | 0.0097378 | 0.26179 | 99.8537 | 99.7043 | 100.003
778 | 0.13011 | 0.0097568 | 0.25045 | 99.8599 | 99.6914 | 100.0284
779 | 0.14109 | 0.039115 | 0.24307 | 99.9167 | 99.7784 | 100.055
780 | 0.12506 | 0.0098 | 0.24032 | 99.8948 | 99.7614 | 100.0281
781 | 0.11164 | 0 | 0.22328 | 99.9194 | 99.792 | 100.0468
782 | 0.11976 | 0.0098295 | 0.2297 | 99.9111 | 99.7769 | 100.0453
783 | 0.12777 | 0.01968 | 0.23586 | 99.9042 | 99.775 | 100.0334
784 | 0.11642 | 0.0098618 | 0.22299 | 99.914 | 99.7941 | 100.0339
785 | 0.11707 | 0.0098753 | 0.22427 | 99.8968 | 99.76 | 100.0337
786 | 0.11766 | 0 | 0.23532 | 99.8753 | 99.7462 | 100.0044
787 | 0.12328 | 0 | 0.24656 | 99.9231 | 99.7998 | 100.0463
788 | 0.12891 | 0.009911 | 0.24792 | 99.8957 | 99.7728 | 100.0185
789 | 0.13203 | 0.019847 | 0.24421 | 99.9184 | 99.8041 | 100.0327
790 | 0.14514 | 0.029817 | 0.26047 | 99.9268 | 99.8436 | 100.01
791 | 0.13835 | 0.0099438 | 0.26675 | 99.9218 | 99.8446 | 99.9989
792 | 0.14897 | 0.019914 | 0.27803 | 99.8771 | 99.755 | 99.9992
793 | 0.16227 | 0.019938 | 0.30461 | 99.8713 | 99.7468 | 99.9959
794 | 0.16802 | 0.0099722 | 0.32606 | 99.8658 | 99.8007 | 99.9308
795 | 0.19657 | 0.02995 | 0.36319 | 99.855 | 99.7856 | 99.9245
796 | 0.17948 | 0 | 0.35896 | 99.8528 | 99.8026 | 99.9029
797 | 0.21077 | 0.0099972 | 0.41154 | 99.7786 | 99.7179 | 99.8393
798 | 0.22964 | 0 | 0.45928 | 99.7808 | 99.7569 | 99.8047
799 | 0.24848 | 0 | 0.49696 | 99.773 | 99.811 | 99.7351
800 | 0.30072 | 0.03004 | 0.57139 | 99.7175 | 99.7514 | 99.6836
801 | 0.33541 | 0.030045 | 0.64078 | 99.6961 | 99.7783 | 99.6139
802 | 0.37331 | 0.010027 | 0.7366 | 99.6508 | 99.7877 | 99.5138
803 | 0.4291 | 0 | 0.8582 | 99.5711 | 99.7329 | 99.4092
804 | 0.4879 | 0 | 0.9758 | 99.4999 | 99.7351 | 99.2647
805 | 0.58243 | 0.02006 | 1.1448 | 99.4385 | 99.7869 | 99.09
806 | 0.68139 | 0 | 1.3628 | 99.3306 | 99.7815 | 98.8797
807 | 0.82745 | 0.020059 | 1.6348 | 99.1918 | 99.7663 | 98.6173
808 | 1.0142 | 0.020069 | 2.0083 | 98.9719 | 99.7067 | 98.2372
809 | 1.2122 | 0 | 2.4243 | 98.7628 | 99.7496 | 97.7759
810 | 1.4655 | 0 | 2.931 | 98.4821 | 99.7119 | 97.2524
811 | 1.7644 | 0.010038 | 3.5188 | 98.2295 | 99.802 | 96.6569
812 | 2.1166 | 0.020056 | 4.2132 | 97.8316 | 99.7386 | 95.9247
813 | 2.5129 | 0 | 5.0257 | 97.4315 | 99.764 | 95.0989
814 | 2.9147 | 0.030083 | 5.7994 | 97.014 | 99.6867 | 94.3413
815 | 3.3316 | 0.030093 | 6.6331 | 96.5592 | 99.6894 | 93.429
816 | 3.6961 | 0.020075 | 7.3721 | 96.2478 | 99.7751 | 92.7205
817 | 4.0452 | 0.01003 | 8.0803 | 95.8369 | 99.6976 | 91.9761
818 | 4.3123 | 0.01003 | 8.6146 | 95.5627 | 99.7386 | 91.3868
819 | 4.5492 | 0.020061 | 9.0784 | 95.3342 | 99.7095 | 90.9588
820 | 4.731 | 0.05014 | 9.4118 | 95.1524 | 99.6698 | 90.6349
821 | 4.8246 | 0.040131 | 9.6091 | 95.053 | 99.7343 | 90.3716
822 | 4.8562 | 0.020067 | 9.6923 | 95.0576 | 99.7682 | 90.3471
823 | 4.8674 | 0.020064 | 9.7147 | 94.99 | 99.6644 | 90.3158
824 | 4.8607 | 0.020069 | 9.7013 | 95.0298 | 99.7093 | 90.3503
825 | 4.8507 | 0.040109 | 9.6614 | 95.0361 | 99.7021 | 90.37
826 | 4.8458 | 0.040123 | 9.6516 | 95.0339 | 99.7021 | 90.3657
827 | 4.8993 | 0.090213 | 9.7085 | 94.9611 | 99.6102 | 90.3121
828 | 4.9634 | 0.070161 | 9.8566 | 94.8963 | 99.6165 | 90.1761
829 | 5.1045 | 0.1302 | 10.0789 | 94.7228 | 99.5192 | 89.9264
830 | 5.28 | 0.1302 | 10.4298 | 94.5291 | 99.5057 | 89.5524
831 | 5.5679 | 0.17032 | 10.9655 | 94.2502 | 99.4732 | 89.0273
832 | 5.9371 | 0.24026 | 11.634 | 93.8487 | 99.3804 | 88.3169
833 | 6.3871 | 0.27049 | 12.5038 | 93.36 | 99.357 | 87.3631
834 | 6.9633 | 0.31055 | 13.616 | 92.7472 | 99.3044 | 86.19
835 | 7.6813 | 0.37069 | 14.9918 | 91.9962 | 99.2872 | 84.7052
836 | 8.517 | 0.38069 | 16.6534 | 91.0512 | 99.1914 | 82.9109
837 | 9.5468 | 0.38099 | 18.7126 | 89.9403 | 99.2085 | 80.6721
838 | 10.8695 | 0.37058 | 21.3684 | 88.4942 | 99.181 | 77.8075
839 | 12.2543 | 0.35033 | 24.1582 | 87.0106 | 99.2525 | 74.7688
840 | 13.7664 | 0.32044 | 27.2123 | 85.3654 | 99.2916 | 71.4391
841 | 15.4776 | 0.26046 | 30.6947 | 83.427 | 99.3223 | 67.5318
842 | 17.0478 | 0.26051 | 33.8351 | 81.7491 | 99.4335 | 64.0647
843 | 18.4631 | 0.24083 | 36.6854 | 80.2263 | 99.5351 | 60.9175
844 | 19.7842 | 0.2007 | 39.3676 | 78.7865 | 99.5803 | 57.9928
845 | 20.702 | 0.16063 | 41.2435 | 77.7836 | 99.5612 | 56.006
846 | 21.3036 | 0.16063 | 42.4466 | 77.133 | 99.5504 | 54.7156
847 | 21.5686 | 0.17054 | 42.9667 | 76.9311 | 99.5712 | 54.2909
848 | 21.4693 | 0.1708 | 42.7679 | 77.1074 | 99.6142 | 54.6007
849 | 20.9207 | 0.15069 | 41.6906 | 77.7545 | 99.6034 | 55.9055
850 | 20.1158 | 0.16089 | 40.0707 | 78.6612 | 99.5516 | 57.7708
851 | 19.1391 | 0.16086 | 38.1174 | 79.7894 | 99.6021 | 59.9768
852 | 17.9087 | 0.16102 | 35.6565 | 81.1143 | 99.6022 | 62.6265
853 | 16.6409 | 0.18129 | 33.1004 | 82.5042 | 99.5783 | 65.43
854 | 15.3916 | 0.1511 | 30.6321 | 83.8084 | 99.5347 | 68.0821
855 | 14.3913 | 0.17139 | 28.6113 | 84.9349 | 99.6115 | 70.2582
856 | 13.4298 | 0.21177 | 26.6479 | 85.9469 | 99.5437 | 72.35
857 | 12.7207 | 0.19172 | 25.2497 | 86.6618 | 99.5247 | 73.7988
858 | 12.1355 | 0.22228 | 24.0486 | 87.2938 | 99.4668 | 75.1209
859 | 11.7426 | 0.23249 | 23.2528 | 87.726 | 99.5183 | 75.9337
860 | 11.5369 | 0.29321 | 22.7805 | 87.953 | 99.4621 | 76.4438
861 | 11.4228 | 0.28345 | 22.5621 | 88.0583 | 99.4885 | 76.6281
862 | 11.4814 | 0.31366 | 22.6491 | 87.9392 | 99.3898 | 76.4887
863 | 11.7126 | 0.37488 | 23.0503 | 87.6867 | 99.3298 | 76.0436
864 | 12.106 | 0.45641 | 23.7555 | 87.2415 | 99.266 | 75.217
865 | 12.5907 | 0.4977 | 24.6836 | 86.7409 | 99.2884 | 74.1934
866 | 13.3579 | 0.61983 | 26.096 | 85.824 | 99.0483 | 72.5998
867 | 14.3613 | 0.78241 | 27.9401 | 84.7025 | 98.9203 | 70.4848
868 | 15.4734 | 0.91588 | 30.031 | 83.3593 | 98.6507 | 68.0678
869 | 16.8655 | 1.1919 | 32.5391 | 81.8032 | 98.4457 | 65.1607
870 | 18.7737 | 1.5602 | 35.9872 | 79.5279 | 97.9968 | 61.059
871 | 20.8322 | 2.0902 | 39.5741 | 77.0699 | 97.3573 | 56.7826
872 | 23.2516 | 2.8584 | 43.6448 | 74.1544 | 96.4938 | 51.815
873 | 26.4371 | 4.1767 | 48.6974 | 70.1755 | 94.7602 | 45.5908
874 | 29.7954 | 6.1258 | 53.4649 | 66.0281 | 92.399 | 39.6571
875 | 33.5711 | 8.9029 | 58.2392 | 61.2335 | 88.8141 | 33.6528
876 | 37.6684 | 12.5738 | 62.763 | 56.0233 | 83.9941 | 28.0526
877 | 41.6385 | 16.5705 | 66.7065 | 50.9637 | 78.7573 | 23.17
878 | 45.0408 | 20.2327 | 69.8488 | 46.7864 | 74.1641 | 19.4087
879 | 47.5127 | 23.0052 | 72.02 | 43.8146 | 70.6331 | 16.9961
880 | 48.9221 | 24.7934 | 73.0509 | 42.368 | 68.6317 | 16.1043
881 | 49.0816 | 25.3325 | 72.8308 | 42.5477 | 68.2893 | 16.806
882 | 47.9008 | 24.388 | 71.4137 | 44.424 | 69.8529 | 18.9951
883 | 45.4835 | 22.1664 | 68.8006 | 47.7018 | 72.838 | 22.5656
884 | 42.2836 | 19.3505 | 65.2168 | 51.8511 | 76.4381 | 27.2642
885 | 38.8402 | 16.7645 | 60.916 | 56.1626 | 79.6285 | 32.6967
886 | 35.4876 | 14.8187 | 56.1565 | 60.2067 | 81.9388 | 38.4745
887 | 32.7977 | 13.6954 | 51.8999 | 63.4275 | 83.3169 | 43.5381
888 | 30.1027 | 12.9788 | 47.2265 | 66.5411 | 84.0824 | 48.9997
889 | 27.8593 | 12.8192 | 42.8994 | 69.1189 | 84.267 | 53.9709
890 | 26.0876 | 13.1014 | 39.0737 | 71.0143 | 83.7737 | 58.2549
891 | 24.8512 | 13.9295 | 35.7728 | 72.261 | 82.5839 | 61.9381
892 | 24.1577 | 15.3218 | 32.9936 | 72.8161 | 80.6225 | 65.0098
893 | 24.0286 | 17.4061 | 30.651 | 72.5662 | 77.5647 | 67.5676
894 | 24.5648 | 20.3839 | 28.7457 | 71.3627 | 73.0934 | 69.632
895 | 25.737 | 24.2993 | 27.1746 | 69.0469 | 66.772 | 71.3218
896 | 27.4822 | 28.9935 | 25.9709 | 65.7344 | 58.7653 | 72.7035
897 | 29.488 | 33.9905 | 24.9854 | 61.9544 | 50.2141 | 73.6947
898 | 31.6435 | 39.07 | 24.2169 | 58.3432 | 42.1484 | 74.5381
899 | 32.9774 | 42.2154 | 23.7395 | 56.2943 | 37.5469 | 75.0416
900 | 33.6051 | 43.7613 | 23.4489 | 55.568 | 35.7939 | 75.3421