## Sheet1
Wavelength | Transmission
(nm) | (%)
334 | 21.0992
350 | 77.99979
365 | 92.10001
370 | 93.99996 | Product Coating Data Equilateral Dispersive Prism F2 Internal Transmission (25 mm Thick) This file indicates a typical data and there may be differences between product batches. If you have any questions, please contact LBTEK Technical Support.
380 | 96.30003
390 | 97.69999
400 | 98.50002
405 | 98.69999
420 | 99.09997
436 | 99.3
460 | 99.4
500 | 99.7
546 | 99.8
580 | 99.8 | LBTEK Mall：www.lbtek.com Tel：0731-84165699 LBTEK Technical Support E-mail：service@lbtek.com
620 | 99.8
660 | 99.7
700 | 99.8
1060 | 99.8
1530 | 98.90001
1970 | 87.60005
2325 | 68.4996
2500 | 58.89976