## HWP20-xxxBM-SP
HWP20-399BM-SP |  | HWP20-435BM-SP |  | HWP20-740BM-SP |  | HWP20-935BM-SP
Wavelength | Transmission | Wavelength | Transmission | Wavelength | Transmission | Wavelength | Transmission
(nm) | (%) | (nm) | (%) | (nm) | (%) | (nm) | (%)
450 | 99.08561 | 485 | 98.71201 | 790 | 99.64272 | 985 | 99.5525
449 | 99.07758 | 484 | 98.76141 | 789 | 99.59307 | 984 | 99.5546
448 | 99.08064 | 483 | 98.85095 | 788 | 99.54358 | 983 | 99.58215 | HWP20-xxxBM-SP Multi-Order Waveplate Transmission VS Wavelength（Design Wavelength ±50nm） This file indicates a typical data and there may be differences between product batches. If you have any questions, please contact LBTEK Technical Support. To quote this data, please indicate that the data source is from LBTEK.
447 | 99.06257 | 482 | 98.90947 | 787 | 99.56608 | 982 | 99.60186
446 | 99.09448 | 481 | 98.94439 | 786 | 99.57246 | 981 | 99.61774
445 | 99.14421 | 480 | 98.9553 | 785 | 99.64413 | 980 | 99.63048
444 | 99.22024 | 479 | 98.98574 | 784 | 99.6736 | 979 | 99.66065
443 | 99.2921 | 478 | 99.06242 | 783 | 99.74236 | 978 | 99.66952
442 | 99.3422 | 477 | 99.08519 | 782 | 99.88409 | 977 | 99.70579
441 | 99.40106 | 476 | 99.13092 | 781 | 99.91039 | 976 | 99.7255
440 | 99.40112 | 475 | 99.13769 | 780 | 99.89715 | 975 | 99.73454
439 | 99.37139 | 474 | 99.19317 | 779 | 99.88713 | 974 | 99.71906
438 | 99.38778 | 473 | 99.22562 | 778 | 99.81664 | 973 | 99.71238 | LBTEK Mall：www.lbtek.com Tel：400-060-6986 LBTEK Technical Support E-mail：service@lbtek.com
437 | 99.37547 | 472 | 99.27911 | 777 | 99.78939 | 972 | 99.71234
436 | 99.48316 | 471 | 99.38232 | 776 | 99.7656 | 971 | 99.69204
435 | 99.53541 | 470 | 99.39795 | 775 | 99.7759 | 970 | 99.69097
434 | 99.57072 | 469 | 99.46332 | 774 | 99.78738 | 969 | 99.69605
433 | 99.58403 | 468 | 99.5033 | 773 | 99.81288 | 968 | 99.73533
432 | 99.58824 | 467 | 99.52953 | 772 | 99.81709 | 967 | 99.76482
431 | 99.60054 | 466 | 99.55097 | 771 | 99.87702 | 966 | 99.77769
430 | 99.64316 | 465 | 99.54302 | 770 | 99.84846 | 965 | 99.79396
429 | 99.6736 | 464 | 99.56841 | 769 | 99.83467 | 964 | 99.75967
428 | 99.70288 | 463 | 99.63485 | 768 | 99.84649 | 963 | 99.7541
427 | 99.7778 | 462 | 99.6865 | 767 | 99.8503 | 962 | 99.72894
426 | 99.8239 | 461 | 99.71251 | 766 | 99.86026 | 961 | 99.72777
425 | 99.81495 | 460 | 99.78482 | 765 | 99.91231 | 960 | 99.73245
424 | 99.79582 | 459 | 99.76546 | 764 | 99.95531 | 959 | 99.73672
423 | 99.7303 | 458 | 99.7987 | 763 | 99.98341 | 958 | 99.73426
422 | 99.76531 | 457 | 99.89039 | 762 | 99.98648 | 957 | 99.73647
421 | 99.76076 | 456 | 99.88652 | 761 | 99.96181 | 956 | 99.75493
420 | 99.76502 | 455 | 99.87813 | 760 | 99.93626 | 955 | 99.74704
419 | 99.80698 | 454 | 99.82902 | 759 | 99.88511 | 954 | 99.71802
418 | 99.84881 | 453 | 99.78949 | 758 | 99.87479 | 953 | 99.71933
417 | 99.85596 | 452 | 99.77313 | 757 | 99.91922 | 952 | 99.72528
416 | 99.84285 | 451 | 99.75498 | 756 | 99.92023 | 951 | 99.77002
415 | 99.82053 | 450 | 99.75298 | 755 | 99.96509 | 950 | 99.78672
414 | 99.74087 | 449 | 99.79318 | 754 | 100.0133 | 949 | 99.79899
413 | 99.73196 | 448 | 99.8473 | 753 | 100.0363 | 948 | 99.79245
412 | 99.76137 | 447 | 99.89078 | 752 | 100.0589 | 947 | 99.79298
411 | 99.79948 | 446 | 99.94513 | 751 | 100.0531 | 946 | 99.78642
410 | 99.77506 | 445 | 99.94619 | 750 | 99.99427 | 945 | 99.78816
409 | 99.74223 | 444 | 99.91928 | 749 | 99.95568 | 944 | 99.77364
408 | 99.7803 | 443 | 99.89484 | 748 | 99.91766 | 943 | 99.78731
407 | 99.76262 | 442 | 99.91329 | 747 | 99.88887 | 942 | 99.78013
406 | 99.77859 | 441 | 99.90836 | 746 | 99.92767 | 941 | 99.7946
405 | 99.75302 | 440 | 99.91627 | 745 | 99.91348 | 940 | 99.78317
404 | 99.74364 | 439 | 99.87355 | 744 | 99.96216 | 939 | 99.80366
403 | 99.72349 | 438 | 99.84629 | 743 | 100.0129 | 938 | 99.81256
402 | 99.70929 | 437 | 99.82029 | 742 | 99.98286 | 937 | 99.81303
401 | 99.62204 | 436 | 99.83774 | 741 | 100.0013 | 936 | 99.81104
400 | 99.46043 | 435 | 99.8605 | 740 | 99.99436 | 935 | 99.80381
399 | 99.37564 | 434 | 99.85309 | 739 | 99.95636 | 934 | 99.77209
398 | 99.34691 | 433 | 99.83892 | 738 | 99.948 | 933 | 99.75504
397 | 99.39029 | 432 | 99.80226 | 737 | 99.95305 | 932 | 99.70875
396 | 99.39356 | 431 | 99.7493 | 736 | 99.96189 | 931 | 99.71528
395 | 99.41195 | 430 | 99.69395 | 735 | 99.99711 | 930 | 99.72278
394 | 99.37761 | 429 | 99.61769 | 734 | 99.96318 | 929 | 99.77711
393 | 99.24428 | 428 | 99.60141 | 733 | 99.94154 | 928 | 99.80986
392 | 99.1293 | 427 | 99.62323 | 732 | 99.97816 | 927 | 99.84072
391 | 98.9069 | 426 | 99.68278 | 731 | 99.91627 | 926 | 99.83422
390 | 98.75813 | 425 | 99.68346 | 730 | 99.91006 | 925 | 99.82068
389 | 98.66304 | 424 | 99.66343 | 729 | 99.89799 | 924 | 99.83138
388 | 98.64158 | 423 | 99.52251 | 728 | 99.86192 | 923 | 99.77744
387 | 98.68045 | 422 | 99.50425 | 727 | 99.82775 | 922 | 99.74414
386 | 98.65906 | 421 | 99.43346 | 726 | 99.82394 | 921 | 99.71784
385 | 98.67925 | 420 | 99.34387 | 725 | 99.83709 | 920 | 99.69935
384 | 98.60709 | 419 | 99.24255 | 724 | 99.83253 | 919 | 99.71561
383 | 98.48704 | 418 | 99.18276 | 723 | 99.82067 | 918 | 99.71738
382 | 98.32393 | 417 | 99.10235 | 722 | 99.78197 | 917 | 99.73798
381 | 98.18318 | 416 | 98.98597 | 721 | 99.73989 | 916 | 99.72389
380 | 98.07214 | 415 | 98.90584 | 720 | 99.64957 | 915 | 99.71366
379 | 97.96302 | 414 | 98.82049 | 719 | 99.60583 | 914 | 99.72624
378 | 97.87049 | 413 | 98.78738 | 718 | 99.622 | 913 | 99.68953
377 | 97.74418 | 412 | 98.73323 | 717 | 99.60113 | 912 | 99.6161
376 | 97.63292 | 411 | 98.70216 | 716 | 99.57316 | 911 | 99.60541
375 | 97.48533 | 410 | 98.63054 | 715 | 99.54974 | 910 | 99.55643
374 | 97.30564 | 409 | 98.52822 | 714 | 99.53574 | 909 | 99.5196
373 | 97.11999 | 408 | 98.48611 | 713 | 99.48911 | 908 | 99.5127
372 | 96.88683 | 407 | 98.41033 | 712 | 99.45576 | 907 | 99.49965
371 | 96.70075 | 406 | 98.32494 | 711 | 99.42436 | 906 | 99.51411
370 | 96.50893 | 405 | 98.16719 | 710 | 99.40192 | 905 | 99.51673
369 | 96.4027 | 404 | 98.01367 | 709 | 99.40929 | 904 | 99.53938
368 | 96.29711 | 403 | 97.90736 | 708 | 99.39578 | 903 | 99.55772
367 | 96.12218 | 402 | 97.78414 | 707 | 99.38747 | 902 | 99.55394
366 | 95.90359 | 401 | 97.61738 | 706 | 99.31621 | 901 | 99.52758
365 | 95.6709 | 400 | 97.4892 | 705 | 99.26185 | 900 | 99.47822
364 | 95.48739 | 399 | 97.37062 | 704 | 99.2259 | 899 | 99.43046
363 | 95.32565 | 398 | 97.27113 | 703 | 99.21771 | 898 | 99.37765
362 | 95.19089 | 397 | 97.23201 | 702 | 99.21198 | 897 | 99.37285
361 | 95.06469 | 396 | 97.11631 | 701 | 99.21423 | 896 | 99.37002
360 | 94.95742 | 395 | 97.01809 | 700 | 99.16813 | 895 | 99.38635
359 | 94.70819 | 394 | 96.85574 | 699 | 99.124 | 894 | 99.43662
358 | 94.60177 | 393 | 96.66975 | 698 | 99.06698 | 893 | 99.39952
357 | 94.27137 | 392 | 96.4402 | 697 | 99.001 | 892 | 99.40103
356 | 93.89959 | 391 | 96.17559 | 696 | 98.97019 | 891 | 99.30599
355 | 93.53102 | 390 | 95.91923 | 695 | 98.92675 | 890 | 99.29127
354 | 93.18696 | 389 | 95.7369 | 694 | 98.899 | 889 | 99.20843
353 | 92.85824 | 388 | 95.58817 | 693 | 98.87402 | 888 | 99.1984
352 | 92.54983 | 387 | 95.48113 | 692 | 98.82901 | 887 | 99.14686
351 | 92.25906 | 386 | 95.37923 | 691 | 98.76757 | 886 | 99.13265
350 | 92.05304 | 385 | 95.16141 | 690 | 98.71414 | 885 | 99.10064