## ET545_25x
WaveLength | Transmission | WaveLength | OD
nm | % | nm | /
300 | 5.661e-06 | 300 | 7.2471
300.5 | 6.938e-05 | 300.5 | 6.1588
301 | 6.293e-05 | 301 | 6.2011
301.5 | 8.003e-05 | 301.5 | 6.0968 | ET545/25x Transmission and OD Plot of ET545/25x This file indicates a typical data and there may be differences between product batches. If you have any questions, please contact LBTEK Technical Support. To quote this data, please indicate that the data source is from LBTEK.
302 | 8.208e-05 | 302 | 6.0858
302.5 | -1.701e-05 | 303 | 6.4279
303 | 3.733e-05 | 303.5 | 6.2361
303.5 | 5.806e-05 | 304 | 6.5035
304 | 3.137e-05 | 304.5 | 6.6375
304.5 | 2.304e-05 | 305.5 | 7.7838
305 | -7.071e-06 | 306.5 | 7.8072
305.5 | 1.645e-06 | 307 | 6.8891
306 | -1.907e-05 | 307.5 | 6.1696
306.5 | 1.559e-06 | 308 | 6.543 | LBTEK Mall：www.lbtek.com Tel：400-060-6986 LBTEK Technical Support E-mail：service@lbtek.com
307 | 1.291e-05 | 308.5 | 6.6059
307.5 | 6.767e-05 | 309 | 6.6024
308 | 2.864e-05 | 309.5 | 6.4695
308.5 | 2.478e-05 | 310.5 | 7.3408
309 | 2.498e-05 | 311 | 6.4718
309.5 | 3.392e-05 | 311.5 | 6.276
310 | -1.433e-05 | 312 | 6.2573
310.5 | 4.562e-06 | 313.5 | 7.109
311 | 3.374e-05 | 315.5 | 6.8257
311.5 | 5.296e-05 | 317 | 6.6015
312 | 5.53e-05 | 318.5 | 6.7873
312.5 | -9.169e-06 | 319 | 6.7366
313 | -7.904e-06 | 319.5 | 6.743
313.5 | 7.781e-06 | 320 | 7.1703
314 | -1.796e-05 | 320.5 | 6.532
314.5 | -1.176e-05 | 321 | 7.1388
315 | -2.745e-06 | 322.5 | 6.5281
315.5 | 1.494e-05 | 323 | 7.8336
316 | -2.308e-05 | 323.5 | 6.7627
316.5 | -5.098e-06 | 324 | 6.7508
317 | 2.503e-05 | 324.5 | 6.6645
317.5 | -3.719e-06 | 325 | 6.3893
318 | -4.211e-05 | 325.5 | 6.5102
318.5 | 1.632e-05 | 326 | 7.3799
319 | 1.834e-05 | 327 | 6.6578
319.5 | 1.807e-05 | 328 | 6.6582
320 | 6.756e-06 | 329.5 | 6.5542
320.5 | 2.938e-05 | 330 | 7.5986
321 | 7.265e-06 | 330.5 | 8.6371
321.5 | -8.727e-07 | 331.5 | 6.8979
322 | -1.881e-05 | 332 | 6.719
322.5 | 2.964e-05 | 332.5 | 6.533
323 | 1.467e-06 | 333 | 7.184
323.5 | 1.727e-05 | 333.5 | 6.4645
324 | 1.775e-05 | 334 | 6.9638
324.5 | 2.165e-05 | 334.5 | 6.54
325 | 4.08e-05 | 335.5 | 8.0694
325.5 | 3.089e-05 | 336 | 6.5147
326 | 4.17e-06 | 336.5 | 7.122
326.5 | -9.812e-06 | 337 | 6.8948
327 | 2.199e-05 | 338 | 7.3658
327.5 | -2.416e-05 | 338.5 | 6.6855
328 | 2.197e-05 | 339 | 6.5268
328.5 | -3.287e-07 | 339.5 | 6.937
329 | -5.494e-06 | 342 | 6.764
329.5 | 2.791e-05 | 342.5 | 6.8719
330 | 2.52e-06 | 343 | 6.1587
330.5 | 2.306e-07 | 343.5 | 6.4326
331 | -1.38e-05 | 344 | 7.1229
331.5 | 1.265e-05 | 344.5 | 8.084
332 | 1.91e-05 | 345 | 7.1607
332.5 | 2.931e-05 | 345.5 | 6.4867
333 | 6.547e-06 | 346 | 6.8511
333.5 | 3.432e-05 | 346.5 | 6.7162
334 | 1.087e-05 | 347 | 6.2721
334.5 | 2.884e-05 | 347.5 | 5.9165
335 | -3.653e-05 | 348 | 5.8119
335.5 | 8.524e-07 | 348.5 | 5.7881
336 | 3.057e-05 | 349 | 5.8486
336.5 | 7.551e-06 | 349.5 | 5.8952
337 | 1.274e-05 | 350 | 6.7003
337.5 | -2.209e-05 | 350.5 | 6.4161
338 | 4.307e-06 | 351 | 6.3951
338.5 | 2.063e-05 | 351.5 | 6.6712
339 | 2.973e-05 | 352 | 6.4671
339.5 | 1.156e-05 | 352.5 | 6.806
340 | -2.218e-05 | 353 | 6.4477
340.5 | -7.956e-06 | 353.5 | 7.0606
341 | -7.505e-06 | 354 | 6.5563
341.5 | -2.617e-06 | 354.5 | 6.3898
342 | 1.722e-05 | 355 | 6.8228
342.5 | 1.343e-05 | 355.5 | 6.8529
343 | 6.939e-05 | 356 | 6.8982
343.5 | 3.693e-05 | 356.5 | 6.7752
344 | 7.536e-06 | 357 | 6.6712
344.5 | 8.241e-07 | 357.5 | 6.5594
345 | 6.907e-06 | 358 | 6.7033
345.5 | 3.261e-05 | 358.5 | 6.6211
346 | 1.409e-05 | 359 | 6.7069
346.5 | 1.922e-05 | 359.5 | 6.6091
347 | 5.345e-05 | 361 | 7.2579
347.5 | 0.0001212 | 362 | 6.8765
348 | 0.0001542 | 362.5 | 7.9031
348.5 | 0.0001629 | 363.5 | 7.0711
349 | 0.0001417 | 364.5 | 7.1051
349.5 | 0.0001273 | 365 | 6.7867
350 | 1.994e-05 | 365.5 | 6.7373
350.5 | 3.836e-05 | 366 | 6.6033
351 | 4.026e-05 | 366.5 | 6.6972
351.5 | 2.132e-05 | 367 | 6.6167
352 | 3.411e-05 | 367.5 | 6.6809
352.5 | 1.563e-05 | 368 | 7.6523
353 | 3.567e-05 | 368.5 | 7.9393
353.5 | 8.698e-06 | 369 | 7.6265
354 | 2.778e-05 | 370 | 7.2599
354.5 | 4.076e-05 | 370.5 | 6.7592
355 | 1.504e-05 | 371.5 | 7.1738
355.5 | 1.403e-05 | 372 | 6.6211
356 | 1.264e-05 | 372.5 | 6.9694
356.5 | 1.678e-05 | 373 | 6.7196
357 | 2.132e-05 | 373.5 | 6.6912
357.5 | 2.758e-05 | 374 | 8.4695
358 | 1.98e-05 | 374.5 | 6.7668
358.5 | 2.393e-05 | 375 | 7.1627
359 | 1.964e-05 | 375.5 | 7.0511
359.5 | 2.46e-05 | 376 | 7.2737
360 | -5.85e-06 | 376.5 | 6.756
360.5 | -2.698e-06 | 377 | 6.5763
361 | 5.522e-06 | 377.5 | 7.0332
361.5 | -9.006e-07 | 378 | 6.656
362 | 1.329e-05 | 378.5 | 6.6708
362.5 | 1.25e-06 | 379 | 6.669
363 | -1.323e-05 | 379.5 | 6.8063
363.5 | 8.49e-06 | 380 | 7.3513
364 | -1.414e-06 | 380.5 | 7.0048
364.5 | 7.85e-06 | 381.5 | 7.3769
365 | 1.634e-05 | 382 | 7.4779
365.5 | 1.831e-05 | 382.5 | 6.9477
366 | 2.493e-05 | 383 | 6.6531
366.5 | 2.008e-05 | 383.5 | 6.6413
367 | 2.417e-05 | 384 | 6.4487
367.5 | 2.085e-05 | 384.5 | 6.2953
368 | 2.227e-06 | 385 | 6.9344
368.5 | 1.15e-06 | 385.5 | 6.8368
369 | 2.363e-06 | 386 | 6.6851
369.5 | -2.27e-06 | 386.5 | 6.7049
370 | 5.497e-06 | 387 | 6.8697
370.5 | 1.741e-05 | 387.5 | 6.7836
371 | -4.726e-06 | 388 | 6.67
371.5 | 6.702e-06 | 388.5 | 6.8941
372 | 2.393e-05 | 389 | 6.8283
372.5 | 1.073e-05 | 389.5 | 6.7404
373 | 1.907e-05 | 390 | 7.0621
373.5 | 2.036e-05 | 390.5 | 7.0276
374 | 3.392e-07 | 391 | 6.7716
374.5 | 1.711e-05 | 391.5 | 7.0973
375 | 6.876e-06 | 392 | 7.5116
375.5 | 8.891e-06 | 392.5 | 6.8589
376 | 5.325e-06 | 393 | 6.6501
376.5 | 1.754e-05 | 393.5 | 7.1888
377 | 2.653e-05 | 394.5 | 7.3026
377.5 | 9.265e-06 | 395 | 7.054
378 | 2.208e-05 | 395.5 | 7.1641
378.5 | 2.134e-05 | 396 | 6.6874
379 | 2.143e-05 | 396.5 | 6.6649
379.5 | 1.562e-05 | 397 | 6.8646
380 | 4.454e-06 | 397.5 | 6.9038
380.5 | 9.891e-06 | 398.5 | 6.963
381 | -4.442e-06 | 399 | 6.9638
381.5 | 4.199e-06 | 399.5 | 6.8807
382 | 3.327e-06 | 400 | 6.607
382.5 | 1.128e-05 | 400.5 | 7.3797
383 | 2.223e-05 | 401 | 6.8348
383.5 | 2.284e-05 | 401.5 | 6.8955
384 | 3.559e-05 | 402 | 6.8857
384.5 | 5.066e-05 | 402.5 | 7.0453
385 | 1.163e-05 | 403 | 7.4793
385.5 | 1.456e-05 | 403.5 | 7.2615
386 | 2.065e-05 | 404 | 7.4735
386.5 | 1.973e-05 | 404.5 | 6.8383
387 | 1.35e-05 | 405 | 6.8128
387.5 | 1.646e-05 | 405.5 | 7.687
388 | 2.138e-05 | 406.5 | 6.8735
388.5 | 1.276e-05 | 407 | 6.6645
389 | 1.485e-05 | 407.5 | 7.0028
389.5 | 1.818e-05 | 408 | 7.2836
390 | 8.667e-06 | 408.5 | 6.7678
390.5 | 9.384e-06 | 409 | 6.708
391 | 1.692e-05 | 409.5 | 6.7992
391.5 | 7.993e-06 | 410 | 6.862
392 | 3.079e-06 | 411 | 7.0033
392.5 | 1.384e-05 | 411.5 | 7.1443
393 | 2.238e-05 | 412 | 6.9087
393.5 | 6.474e-06 | 412.5 | 8.7062
394 | -5.837e-07 | 413 | 6.8248
394.5 | 4.982e-06 | 413.5 | 6.9957
395 | 8.83e-06 | 414 | 7.1158
395.5 | 6.853e-06 | 414.5 | 6.8222
396 | 2.054e-05 | 415 | 6.862
396.5 | 2.163e-05 | 415.5 | 6.9179
397 | 1.366e-05 | 416 | 7.0623
397.5 | 1.248e-05 | 416.5 | 6.9872
398 | -6.926e-06 | 417 | 6.7238
398.5 | 1.089e-05 | 417.5 | 7.8891
399 | 1.087e-05 | 418 | 6.815
399.5 | 1.316e-05 | 418.5 | 7.25
400 | 2.472e-05 | 419 | 7.146
400.5 | 4.172e-06 | 419.5 | 7.2741
401 | 1.463e-05 | 420 | 7.1629
401.5 | 1.272e-05 | 420.5 | 7.0713
402 | 1.301e-05 | 421 | 7.3122
402.5 | 9.01e-06 | 421.5 | 7.1074
403 | 3.317e-06 | 422 | 7.0984
403.5 | 5.476e-06 | 422.5 | 6.8671
404 | 3.361e-06 | 423 | 6.6698
404.5 | 1.451e-05 | 423.5 | 6.7142
405 | 1.539e-05 | 424 | 7.1983
405.5 | 2.056e-06 | 424.5 | 7.1209
406 | -4.372e-07 | 425 | 7.3577
406.5 | 1.338e-05 | 425.5 | 6.862
407 | 2.165e-05 | 426 | 6.9355
407.5 | 9.935e-06 | 426.5 | 7.1871
408 | 5.205e-06 | 427 | 7.0998
408.5 | 1.707e-05 | 427.5 | 7.2308
409 | 1.959e-05 | 428 | 7.1249
409.5 | 1.588e-05 | 428.5 | 7.2092
410 | 1.374e-05 | 429 | 8.0192
410.5 | -1.035e-06 | 429.5 | 6.8847
411 | 9.924e-06 | 430 | 6.7309
411.5 | 7.173e-06 | 430.5 | 6.9263
412 | 1.234e-05 | 431 | 7.1897
412.5 | 1.967e-07 | 431.5 | 6.9508
413 | 1.497e-05 | 432 | 7.0826
413.5 | 1.01e-05 | 432.5 | 6.9558
414 | 7.659e-06 | 433 | 6.7932
414.5 | 1.506e-05 | 433.5 | 7.0561
415 | 1.374e-05 | 434 | 6.7815
415.5 | 1.208e-05 | 434.5 | 6.8611
416 | 8.663e-06 | 435 | 7.0359
416.5 | 1.03e-05 | 435.5 | 7.0798
417 | 1.889e-05 | 436 | 7.0551
417.5 | 1.291e-06 | 436.5 | 6.9073
418 | 1.531e-05 | 437 | 6.9119
418.5 | 5.623e-06 | 437.5 | 7.0017
419 | 7.145e-06 | 438 | 6.7392
419.5 | 5.32e-06 | 438.5 | 6.787
420 | 6.872e-06 | 439 | 6.6737
420.5 | 8.486e-06 | 439.5 | 6.7597
421 | 4.873e-06 | 440 | 6.9706
421.5 | 7.809e-06 | 440.5 | 6.8431
422 | 7.972e-06 | 441 | 7.1772
422.5 | 1.358e-05 | 441.5 | 7.1367
423 | 2.139e-05 | 442 | 6.8739
423.5 | 1.931e-05 | 442.5 | 6.8914
424 | 6.334e-06 | 443.5 | 6.9219
424.5 | 7.57e-06 | 444 | 6.8236
425 | 4.388e-06 | 444.5 | 6.9104
425.5 | 1.374e-05 | 445 | 6.8935
426 | 1.16e-05 | 445.5 | 6.62
426.5 | 6.5e-06 | 446 | 6.6017
427 | 7.946e-06 | 446.5 | 6.7242
427.5 | 5.877e-06 | 447 | 6.628
428 | 7.501e-06 | 447.5 | 6.5745
428.5 | 6.177e-06 | 448 | 6.7235
429 | 9.567e-07 | 448.5 | 6.5494
429.5 | 1.304e-05 | 449 | 6.4431
430 | 1.858e-05 | 449.5 | 6.3246
430.5 | 1.185e-05 | 450 | 6.5409
431 | 6.461e-06 | 450.5 | 6.6893
431.5 | 1.12e-05 | 451 | 6.7275
432 | 8.269e-06 | 451.5 | 6.5198
432.5 | 1.107e-05 | 452 | 6.5796
433 | 1.61e-05 | 452.5 | 6.5144
433.5 | 8.789e-06 | 453 | 6.3946
434 | 1.654e-05 | 453.5 | 6.3362
434.5 | 1.377e-05 | 454 | 6.2411
435 | 9.207e-06 | 454.5 | 6.2656
435.5 | 8.322e-06 | 455 | 6.1011
436 | 8.809e-06 | 455.5 | 6.0991
436.5 | 1.238e-05 | 456 | 6.1033
437 | 1.225e-05 | 456.5 | 6.2724
437.5 | 9.96e-06 | 457 | 6.227
438 | 1.823e-05 | 457.5 | 6.1621
438.5 | 1.633e-05 | 458 | 6.0112
439 | 2.12e-05 | 458.5 | 6.0106
439.5 | 1.739e-05 | 459 | 6.2492
440 | 1.07e-05 | 459.5 | 6.3976
440.5 | 1.435e-05 | 460 | 6.6169
441 | 6.65e-06 | 460.5 | 6.6548
441.5 | 7.299e-06 | 461 | 6.3452
442 | 1.337e-05 | 461.5 | 6.0213
442.5 | 1.284e-05 | 462 | 5.9223
443 | -4.914e-07 | 462.5 | 6.1712
443.5 | 1.197e-05 | 463 | 6.7208
444 | 1.501e-05 | 463.5 | 6.8091
444.5 | 1.229e-05 | 464 | 6.9543
445 | 1.278e-05 | 464.5 | 7.0414
445.5 | 2.399e-05 | 465 | 6.7964
446 | 2.502e-05 | 465.5 | 6.8429
446.5 | 1.887e-05 | 466 | 6.8072
447 | 2.355e-05 | 466.5 | 6.9531
447.5 | 2.664e-05 | 467 | 6.862
448 | 1.89e-05 | 467.5 | 6.965
448.5 | 2.822e-05 | 468.5 | 7.2045
449 | 3.605e-05 | 469 | 7.0875
449.5 | 4.736e-05 | 469.5 | 7.1291
450 | 2.878e-05 | 470 | 7.0321
450.5 | 2.045e-05 | 470.5 | 7.3433
451 | 1.873e-05 | 471 | 7.8739
451.5 | 3.021e-05 | 471.5 | 6.9867
452 | 2.633e-05 | 472 | 7.1654
452.5 | 3.059e-05 | 472.5 | 6.8097
453 | 4.031e-05 | 473 | 7.0359
453.5 | 4.611e-05 | 473.5 | 7.0881
454 | 5.74e-05 | 474 | 8.114
454.5 | 5.425e-05 | 474.5 | 7.0074
455 | 7.923e-05 | 475 | 7.0695
455.5 | 7.959e-05 | 475.5 | 6.9397
456 | 7.883e-05 | 476 | 7.1524
456.5 | 5.341e-05 | 476.5 | 6.9341
457 | 5.93e-05 | 477 | 6.9194
457.5 | 6.885e-05 | 477.5 | 7.0161
458 | 9.745e-05 | 478 | 6.994
458.5 | 9.758e-05 | 478.5 | 6.8781
459 | 5.634e-05 | 479 | 7.199
459.5 | 4.003e-05 | 479.5 | 6.9374
460 | 2.416e-05 | 480 | 7.0265
460.5 | 2.214e-05 | 480.5 | 7.3129
461 | 4.517e-05 | 481 | 6.8969
461.5 | 9.521e-05 | 481.5 | 7.2925
462 | 0.0001196 | 482 | 7.2343
462.5 | 6.742e-05 | 482.5 | 6.8447
463 | 1.902e-05 | 483 | 6.9817
463.5 | 1.552e-05 | 483.5 | 7.5018
464 | 1.111e-05 | 484.5 | 7.9658
464.5 | 9.09e-06 | 485 | 7.1789
465 | 1.598e-05 | 485.5 | 7.2832
465.5 | 1.436e-05 | 486 | 7.7742
466 | 1.559e-05 | 486.5 | 7.0085
466.5 | 1.114e-05 | 487 | 7.1507
467 | 1.374e-05 | 487.5 | 6.9846
467.5 | 1.084e-05 | 488 | 6.9739
468 | -3.544e-07 | 488.5 | 7.3142
468.5 | 6.245e-06 | 489 | 7.1162
469 | 8.175e-06 | 489.5 | 7.4853
469.5 | 7.428e-06 | 490 | 7.2559
470 | 9.287e-06 | 490.5 | 7.0423
470.5 | 4.536e-06 | 491 | 7.1109
471 | 1.337e-06 | 491.5 | 7.3426
471.5 | 1.031e-05 | 492 | 8.1756
472 | 6.833e-06 | 492.5 | 7.4561
472.5 | 1.55e-05 | 493 | 7.1159
473 | 9.206e-06 | 493.5 | 7.1807
473.5 | 8.164e-06 | 494 | 7.1575
474 | 7.692e-07 | 494.5 | 7.109
474.5 | 9.831e-06 | 495 | 7.0971
475 | 8.522e-06 | 495.5 | 7.0861
475.5 | 1.149e-05 | 496 | 6.9801
476 | 7.04e-06 | 496.5 | 8.4365
476.5 | 1.164e-05 | 497 | 7.5572
477 | 1.204e-05 | 497.5 | 7.0783
477.5 | 9.636e-06 | 498 | 7.1887
478 | 1.014e-05 | 498.5 | 7.1538
478.5 | 1.324e-05 | 499 | 6.9566
479 | 6.324e-06 | 499.5 | 6.9582
479.5 | 1.155e-05 | 500 | 7.217
480 | 9.408e-06 | 500.5 | 7.1664
480.5 | 4.865e-06 | 501 | 6.9578
481 | 1.268e-05 | 501.5 | 7.4027
481.5 | 5.099e-06 | 502 | 7.0718
482 | 5.831e-06 | 502.5 | 7.1482
482.5 | 1.43e-05 | 503 | 7.2167
483 | 1.043e-05 | 503.5 | 7.1677
483.5 | 3.149e-06 | 504 | 7.2419
484 | -3.639e-06 | 504.5 | 7.2797
484.5 | 1.082e-06 | 505.5 | 7.0807
485 | 6.624e-06 | 506 | 7.0603
485.5 | 5.209e-06 | 506.5 | 6.7091
486 | 1.682e-06 | 507 | 7.0444
486.5 | 9.806e-06 | 507.5 | 7.3802
487 | 7.068e-06 | 508 | 7.0626
487.5 | 1.036e-05 | 508.5 | 7.0544
488 | 1.062e-05 | 509 | 7.0342
488.5 | 4.851e-06 | 509.5 | 6.9326
489 | 7.652e-06 | 510 | 7.2044
489.5 | 3.271e-06 | 510.5 | 7.4588
490 | 5.548e-06 | 511 | 7.0207
490.5 | 9.072e-06 | 512 | 7.3957
491 | 7.746e-06 | 512.5 | 7.308
491.5 | 4.544e-06 | 513 | 7.105
492 | 6.674e-07 | 513.5 | 7.3089
492.5 | 3.499e-06 | 514 | 7.1913
493 | 7.658e-06 | 514.5 | 7.0237
493.5 | 6.596e-06 | 515 | 7.2342
494 | 6.958e-06 | 515.5 | 7.1342
494.5 | 7.781e-06 | 516 | 6.9863
495 | 7.997e-06 | 516.5 | 7.0703
495.5 | 8.201e-06 | 517 | 7.0799
496 | 1.047e-05 | 517.5 | 6.8617
496.5 | 3.66e-07 | 518 | 6.7778
497 | 2.772e-06 | 518.5 | 6.9333
497.5 | 8.35e-06 | 519 | 6.9481
498 | 6.476e-06 | 519.5 | 7.232
498.5 | 7.018e-06 | 520 | 7.2803
499 | 1.105e-05 | 520.5 | 7.1381
499.5 | 1.101e-05 | 521 | 7.2659
500 | 6.067e-06 | 521.5 | 7.0042
500.5 | 6.817e-06 | 522 | 7.2992
501 | 1.102e-05 | 522.5 | 6.8245
501.5 | 3.956e-06 | 523 | 6.9602
502 | 8.476e-06 | 523.5 | 7.1624
502.5 | 7.109e-06 | 524 | 6.8969
503 | 6.071e-06 | 524.5 | 6.9846
503.5 | 6.797e-06 | 525 | 6.8877
504 | 5.729e-06 | 525.5 | 6.7513
504.5 | 5.252e-06 | 526 | 6.7997
505 | -5.282e-07 | 526.5 | 6.678
505.5 | 8.304e-06 | 527 | 6.6757
506 | 8.703e-06 | 527.5 | 6.4632
506.5 | 1.954e-05 | 528 | 6.1339
507 | 9.029e-06 | 528.5 | 5.8196
507.5 | 4.167e-06 | 529 | 5.3926
508 | 8.658e-06 | 529.5 | 4.9038
508.5 | 8.822e-06 | 530 | 4.3349
509 | 9.242e-06 | 530.5 | 3.7349
509.5 | 1.168e-05 | 531 | 3.1043
510 | 6.246e-06 | 531.5 | 2.3861
510.5 | 3.477e-06 | 532 | 1.5591
511 | 9.535e-06 | 532.5 | 0.78915
511.5 | -2.15e-06 | 533 | 0.32404
512 | 4.021e-06 | 533.5 | 0.09464
512.5 | 4.92e-06 | 534 | 0.01664
513 | 7.852e-06 | 534.5 | 0.00917
513.5 | 4.91e-06 | 535 | 0.01157
514 | 6.437e-06 | 535.5 | 0.01471
514.5 | 9.469e-06 | 536 | 0.01421
515 | 5.832e-06 | 536.5 | 0.01113
515.5 | 7.342e-06 | 537 | 0.00687
516 | 1.032e-05 | 537.5 | 0.0052
516.5 | 8.505e-06 | 538 | 0.00366
517 | 8.319e-06 | 538.5 | 0.00296
517.5 | 1.375e-05 | 539 | 0.00393
518 | 1.668e-05 | 539.5 | 0.00467
518.5 | 1.166e-05 | 540 | 0.00454
519 | 1.127e-05 | 540.5 | 0.00581
519.5 | 5.862e-06 | 541 | 0.00445
520 | 5.244e-06 | 541.5 | 0.00432
520.5 | 7.276e-06 | 542 | 0.00366
521 | 5.421e-06 | 542.5 | 0.00366
521.5 | 9.903e-06 | 543 | 0.00485
522 | 5.021e-06 | 543.5 | 0.00652
522.5 | 1.498e-05 | 544 | 0.00842
523 | 1.096e-05 | 544.5 | 0.00971
523.5 | 6.88e-06 | 545 | 0.01015
524 | 1.268e-05 | 545.5 | 0.00771
524.5 | 1.036e-05 | 546 | 0.00784
525 | 1.295e-05 | 546.5 | 0.00798
525.5 | 1.773e-05 | 547 | 0.00877
526 | 1.586e-05 | 547.5 | 0.01135
526.5 | 2.099e-05 | 548 | 0.0135
527 | 2.11e-05 | 548.5 | 0.01363
527.5 | 3.442e-05 | 549 | 0.01238
528 | 7.346e-05 | 549.5 | 0.01108
528.5 | 0.0001515 | 550 | 0.00842
529 | 0.0004049 | 550.5 | 0.0082
529.5 | 0.001248 | 551 | 0.00904
530 | 0.004625 | 551.5 | 0.011
530.5 | 0.01841 | 552 | 0.01171
531 | 0.07865 | 552.5 | 0.01095
531.5 | 0.4111 | 553 | 0.00891
532 | 2.76 | 553.5 | 0.00727
532.5 | 16.25 | 554 | 0.00718
533 | 47.42 | 554.5 | 0.00749
533.5 | 80.42 | 555 | 0.00913
534 | 96.24 | 555.5 | 0.01345
534.5 | 97.91 | 556 | 0.0195
535 | 97.37 | 556.5 | 0.03692
535.5 | 96.67 | 557 | 0.139
536 | 96.78 | 557.5 | 0.41039
536.5 | 97.47 | 558 | 1.3688
537 | 98.43 | 558.5 | 1.7326
537.5 | 98.81 | 559 | 2.467
538 | 99.16 | 559.5 | 3.1069
538.5 | 99.32 | 560 | 3.6534
539 | 99.1 | 560.5 | 4.167
539.5 | 98.93 | 561 | 4.6417
540 | 98.96 | 561.5 | 5.0509
540.5 | 98.67 | 562 | 5.423
541 | 98.98 | 562.5 | 5.7724
541.5 | 99.01 | 563 | 5.9983
542 | 99.16 | 563.5 | 6.2817
542.5 | 99.16 | 564 | 6.5555
543 | 98.89 | 564.5 | 6.8022
543.5 | 98.51 | 565 | 7.2791
544 | 98.08 | 565.5 | 6.9961
544.5 | 97.79 | 566 | 6.9638
545 | 97.69 | 566.5 | 6.9194
545.5 | 98.24 | 567 | 6.765
546 | 98.21 | 567.5 | 7.1203
546.5 | 98.18 | 568 | 7.1805
547 | 98 | 568.5 | 6.9751
547.5 | 97.42 | 569 | 7.1608
548 | 96.94 | 569.5 | 6.9187
548.5 | 96.91 | 570 | 6.8788
549 | 97.19 | 570.5 | 7.1543
549.5 | 97.48 | 571 | 7.0351
550 | 98.08 | 571.5 | 7.0834
550.5 | 98.13 | 572 | 7.2331
551 | 97.94 | 572.5 | 7.259
551.5 | 97.5 | 573 | 7.0135
552 | 97.34 | 573.5 | 7.0004
552.5 | 97.51 | 574 | 6.9416
553 | 97.97 | 574.5 | 6.9876
553.5 | 98.34 | 575 | 7.0077
554 | 98.36 | 575.5 | 7.7426
554.5 | 98.29 | 576 | 7.6688
555 | 97.92 | 576.5 | 7.3621
555.5 | 96.95 | 577 | 7.9747
556 | 95.61 | 577.5 | 7.273
556.5 | 91.85 | 578 | 7.1153
557 | 72.61 | 578.5 | 7.0912
557.5 | 38.87 | 579 | 6.9458
558 | 4.278 | 579.5 | 6.8804
558.5 | 1.851 | 580 | 7.4653
559 | 0.3412 | 580.5 | 7.085
559.5 | 0.07818 | 581 | 7.1878
560 | 0.02221 | 581.5 | 7.0615
560.5 | 0.006808 | 582 | 6.8887
561 | 0.002282 | 582.5 | 7.1418
561.5 | 0.0008894 | 583 | 7.3639
562 | 0.0003776 | 583.5 | 7.2584
562.5 | 0.0001689 | 584 | 7.8709
563 | 0.0001004 | 584.5 | 7.176
563.5 | 5.227e-05 | 585 | 8.0809
564 | 2.783e-05 | 585.5 | 7.643
564.5 | 1.577e-05 | 586 | 6.8005
565 | 5.259e-06 | 586.5 | 6.819
565.5 | 1.009e-05 | 587 | 6.8077
566 | 1.087e-05 | 587.5 | 7.0669
566.5 | 1.204e-05 | 588 | 7.1669
567 | 1.718e-05 | 589.5 | 7.3319
567.5 | 7.581e-06 | 590 | 7.085
568 | 6.599e-06 | 590.5 | 6.6718
568.5 | 1.059e-05 | 591 | 6.7124
569 | 6.905e-06 | 591.5 | 7.545
569.5 | 1.206e-05 | 592 | 6.9876
570 | 1.322e-05 | 592.5 | 7.2964
570.5 | 7.009e-06 | 593 | 7.3344
571 | 9.224e-06 | 593.5 | 6.9423
571.5 | 8.253e-06 | 594 | 8.5144
572 | 5.847e-06 | 594.5 | 6.9731
572.5 | 5.508e-06 | 595 | 7.0016
573 | 9.693e-06 | 595.5 | 6.8955
573.5 | 9.991e-06 | 596 | 7.4573
574 | 1.144e-05 | 596.5 | 7.0823
574.5 | 1.029e-05 | 597 | 7.0288
575 | 9.824e-06 | 597.5 | 7.2849
575.5 | 1.809e-06 | 598 | 7.1644
576 | 2.144e-06 | 600.5 | 7.5799
576.5 | 4.344e-06 | 601 | 7.0304
577 | 1.06e-06 | 601.5 | 7.3354
577.5 | 5.333e-06 | 602 | 8.1531
578 | 7.668e-06 | 602.5 | 7.2679
578.5 | 8.106e-06 | 603 | 7.1669
579 | 1.133e-05 | 603.5 | 7.6619
579.5 | 1.317e-05 | 604 | 7.3391
580 | 3.425e-06 | 604.5 | 7.2494
580.5 | 8.222e-06 | 605 | 7.8164
581 | 6.489e-06 | 605.5 | 7.7627
581.5 | 8.68e-06 | 606 | 7.0762
582 | 1.292e-05 | 606.5 | 7.0072
582.5 | 7.215e-06 | 607 | 7.2472
583 | 4.326e-06 | 607.5 | 7.8604
583.5 | 5.516e-06 | 608 | 7.2009
584 | 1.346e-06 | 608.5 | 7.5088
584.5 | 6.668e-06 | 609 | 7.7929
585 | 8.301e-07 | 609.5 | 7.5127
585.5 | 2.275e-06 | 610 | 7.2443
586 | 1.583e-05 | 610.5 | 7.2635
586.5 | 1.517e-05 | 611 | 7.5153
587 | 1.557e-05 | 611.5 | 7.0466
587.5 | 8.572e-06 | 612 | 7.198
588 | 6.809e-06 | 612.5 | 6.9923
588.5 | -1.487e-06 | 614 | 8.1533
589 | -1.89e-06 | 614.5 | 7.1105
589.5 | 4.657e-06 | 615 | 7.082
590 | 8.223e-06 | 615.5 | 7.0933
590.5 | 2.129e-05 | 616 | 7.0876
591 | 1.939e-05 | 616.5 | 7.2199
591.5 | 2.851e-06 | 617 | 6.9041
592 | 1.029e-05 | 617.5 | 7.2539
592.5 | 5.054e-06 | 618 | 6.8904
593 | 4.63e-06 | 618.5 | 6.8745
593.5 | 1.142e-05 | 619 | 7.4257
594 | 3.059e-07 | 619.5 | 7.1229
594.5 | 1.064e-05 | 620 | 6.8536
595 | 9.963e-06 | 620.5 | 7.1513
595.5 | 1.272e-05 | 621 | 7.0213
596 | 3.489e-06 | 621.5 | 7.0763
596.5 | 8.273e-06 | 622 | 6.8811
597 | 9.358e-06 | 622.5 | 6.9492
597.5 | 5.189e-06 | 623 | 7.029
598 | 6.848e-06 | 623.5 | 7.4168
598.5 | -1.968e-07 | 624 | 7.522
599 | -2.249e-06 | 624.5 | 7.1985
599.5 | -4.707e-07 | 625 | 6.9792
600 | -2.771e-06 | 625.5 | 8.0179
600.5 | 2.631e-06 | 626 | 7.1722
601 | 9.324e-06 | 626.5 | 7.1907
601.5 | 4.619e-06 | 627 | 6.9485
602 | 7.029e-07 | 627.5 | 7.0122
602.5 | 5.396e-06 | 628 | 6.8996
603 | 6.809e-06 | 628.5 | 7.096
603.5 | 2.178e-06 | 629 | 6.8755
604 | 4.58e-06 | 629.5 | 7.025
604.5 | 5.631e-06 | 630 | 6.7992
605 | 1.526e-06 | 630.5 | 7.0158
605.5 | 1.727e-06 | 631.5 | 7.0301
606 | 8.39e-06 | 632 | 7.1191
606.5 | 9.835e-06 | 632.5 | 7.5057
607 | 5.66e-06 | 633 | 6.9846
607.5 | 1.379e-06 | 633.5 | 7.2262
608 | 6.297e-06 | 634 | 7.7584
608.5 | 3.099e-06 | 634.5 | 7.5095
609 | 1.611e-06 | 635.5 | 7.0778
609.5 | 3.071e-06 | 636 | 6.6071
610 | 5.698e-06 | 636.5 | 6.9014
610.5 | 5.451e-06 | 637 | 6.7199
611 | 3.053e-06 | 637.5 | 7.1181
611.5 | 8.983e-06 | 638 | 7.2993
612 | 6.339e-06 | 638.5 | 6.7706
612.5 | 1.018e-05 | 639 | 7.3156
613 | -1.25e-06 | 639.5 | 7.1912
613.5 | -5.325e-06 | 640 | 7.2769
614 | 7.025e-07 | 640.5 | 7.1486
614.5 | 7.754e-06 | 641 | 6.9154
615 | 8.28e-06 | 641.5 | 6.8798
615.5 | 8.066e-06 | 642 | 7.5817
616 | 8.173e-06 | 642.5 | 7.3198
616.5 | 6.027e-06 | 643 | 7.167
617 | 1.247e-05 | 643.5 | 7.2718
617.5 | 5.573e-06 | 644 | 7.6739
618 | 1.287e-05 | 644.5 | 7.3995
618.5 | 1.335e-05 | 645 | 7.0155
619 | 3.752e-06 | 645.5 | 7.2225
619.5 | 7.535e-06 | 646 | 7.6373
620 | 1.401e-05 | 646.5 | 6.9702
620.5 | 7.059e-06 | 647 | 7.0537
621 | 9.521e-06 | 647.5 | 7.0842
621.5 | 8.388e-06 | 648 | 6.8655
622 | 1.315e-05 | 648.5 | 7.3938
622.5 | 1.124e-05 | 649 | 7.2646
623 | 9.355e-06 | 649.5 | 7.5022
623.5 | 3.83e-06 | 650 | 7.4576
624 | 3.006e-06 | 650.5 | 7.376
624.5 | 6.331e-06 | 651 | 7.1766
625 | 1.049e-05 | 651.5 | 7.2843
625.5 | 9.596e-07 | 652 | 7.0311
626 | 6.726e-06 | 652.5 | 7.3045
626.5 | 6.446e-06 | 653 | 7.5832
627 | 1.126e-05 | 653.5 | 7.2397
627.5 | 9.723e-06 | 654 | 7.817
628 | 1.26e-05 | 654.5 | 7.1282
628.5 | 8.017e-06 | 655 | 6.8309
629 | 1.332e-05 | 655.5 | 7.2018
629.5 | 9.44e-06 | 656 | 7.3567
630 | 1.588e-05 | 657 | 7.7201
630.5 | 9.642e-06 | 657.5 | 6.8187
631 | -2.665e-07 | 658 | 6.9003
631.5 | 9.331e-06 | 658.5 | 7.0182
632 | 7.601e-06 | 659 | 7.0382
632.5 | 3.121e-06 | 659.5 | 7.0583
633 | 1.036e-05 | 660 | 7.0266
633.5 | 5.94e-06 | 660.5 | 7.0519
634 | 1.744e-06 | 661 | 6.9465
634.5 | 3.094e-06 | 661.5 | 7.2534
635 | -5.99e-07 | 662 | 7.5986
635.5 | 8.36e-06 | 662.5 | 7.2843
636 | 2.471e-05 | 663 | 7.3879
636.5 | 1.255e-05 | 663.5 | 7.2917
637 | 1.906e-05 | 664 | 6.8824
637.5 | 7.619e-06 | 664.5 | 7.1373
638 | 5.02e-06 | 665 | 6.9367
638.5 | 1.696e-05 | 665.5 | 6.6336
639 | 4.835e-06 | 666 | 6.6014
639.5 | 6.439e-06 | 666.5 | 6.6057
640 | 5.286e-06 | 667 | 6.5449
640.5 | 7.102e-06 | 667.5 | 6.3465
641 | 1.215e-05 | 668 | 6.5127
641.5 | 1.319e-05 | 668.5 | 6.852
642 | 2.62e-06 | 669 | 7.0725
642.5 | 4.788e-06 | 669.5 | 6.9256
643 | 6.808e-06 | 670 | 7.3095
643.5 | 5.348e-06 | 670.5 | 7.5845
644 | 2.119e-06 | 671.5 | 7.0932
644.5 | 3.986e-06 | 672 | 6.9359
645 | 9.65e-06 | 672.5 | 6.6668
645.5 | 5.991e-06 | 673 | 6.4225
646 | 2.305e-06 | 673.5 | 6.5164
646.5 | 1.071e-05 | 674 | 7.1579
647 | 8.836e-06 | 674.5 | 7.0472
647.5 | 8.238e-06 | 675 | 7.1425
648 | 1.363e-05 | 675.5 | 7.4356
648.5 | 4.038e-06 | 676 | 7.0783
649 | 5.438e-06 | 676.5 | 7.2143
649.5 | 3.146e-06 | 677 | 7.0691
650 | 3.487e-06 | 677.5 | 6.942
650.5 | 4.207e-06 | 678 | 7.8847
651 | 6.659e-06 | 678.5 | 6.6594
651.5 | 5.196e-06 | 679 | 6.2954
652 | 9.308e-06 | 679.5 | 6.437
652.5 | 4.96e-06 | 680 | 6.6373
653 | 2.611e-06 | 680.5 | 7.8592
653.5 | 5.758e-06 | 681 | 7.1767
654 | 1.524e-06 | 681.5 | 6.9504
654.5 | 7.444e-06 | 682 | 6.8861
655 | 1.476e-05 | 682.5 | 6.8441
655.5 | 6.283e-06 | 683 | 7.1149
656 | 4.398e-06 | 683.5 | 7.1379
656.5 | -1.571e-06 | 684 | 7.072
657 | 1.905e-06 | 684.5 | 7.3811
657.5 | 1.518e-05 | 686 | 7.3201
658 | 1.258e-05 | 686.5 | 7.1952
658.5 | 9.59e-06 | 687 | 6.5748
659 | 9.158e-06 | 687.5 | 6.4837
659.5 | 8.743e-06 | 688 | 6.5986
660 | 9.407e-06 | 688.5 | 6.4151
660.5 | 8.873e-06 | 689 | 6.8706
661 | 1.131e-05 | 689.5 | 6.7849
661.5 | 5.58e-06 | 690 | 7.0436
662 | 2.52e-06 | 690.5 | 7.2328
662.5 | 5.197e-06 | 691 | 7.0114
663 | 4.094e-06 | 692 | 7.2001
663.5 | 5.109e-06 | 692.5 | 7.1105
664 | 1.311e-05 | 693 | 7.0417
664.5 | 7.289e-06 | 693.5 | 7.1048
665 | 1.157e-05 | 694 | 7.0478
665.5 | 2.325e-05 | 694.5 | 9.0863
666 | 2.504e-05 | 695.5 | 7.0602
666.5 | 2.479e-05 | 696 | 6.7366
667 | 2.852e-05 | 696.5 | 6.6054
667.5 | 4.503e-05 | 697 | 6.5455
668 | 3.071e-05 | 697.5 | 6.424
668.5 | 1.406e-05 | 698 | 6.6459
669 | 8.463e-06 | 698.5 | 7.2247
669.5 | 1.187e-05 | 699 | 7.128
670 | 4.903e-06 | 699.5 | 7.2645
670.5 | 2.603e-06 | 700 | 6.8604
671 | -8.538e-07 | 700.5 | 6.79
671.5 | 8.069e-06 | 701 | 7.1803
672 | 1.159e-05 | 701.5 | 6.6637
672.5 | 2.154e-05 | 702 | 6.6891
673 | 3.78e-05 | 702.5 | 7.1263
673.5 | 3.045e-05 | 703 | 6.777
674 | 6.951e-06 | 703.5 | 6.9772
674.5 | 8.971e-06 | 704 | 6.8374
675 | 7.203e-06 | 704.5 | 7.2048
675.5 | 3.668e-06 | 705 | 7.0927
676 | 8.35e-06 | 705.5 | 7.079
676.5 | 6.105e-06 | 706 | 6.813
677 | 8.528e-06 | 706.5 | 6.937
677.5 | 1.143e-05 | 707 | 6.5805
678 | 1.304e-06 | 707.5 | 6.4403
678.5 | 2.191e-05 | 708 | 6.2993
679 | 5.065e-05 | 708.5 | 6.345
679.5 | 3.656e-05 | 709 | 6.6147
680 | 2.305e-05 | 709.5 | 6.6794
680.5 | 1.383e-06 | 710 | 6.6302
681 | 6.658e-06 | 710.5 | 6.7503
681.5 | 1.121e-05 | 711 | 6.6855
682 | 1.3e-05 | 711.5 | 6.7627
682.5 | 1.432e-05 | 712 | 6.8333
683 | 7.676e-06 | 712.5 | 7.0298
683.5 | 7.279e-06 | 713 | 6.9944
684 | 8.472e-06 | 713.5 | 6.7185
684.5 | 4.158e-06 | 714 | 7.3361
685 | -2.236e-06 | 714.5 | 7.4284
685.5 | -2.518e-06 | 715 | 6.7208
686 | 4.785e-06 | 715.5 | 6.9473
686.5 | 6.379e-06 | 716 | 6.7472
687 | 2.662e-05 | 716.5 | 6.9527
687.5 | 3.283e-05 | 717 | 6.6231
688 | 2.52e-05 | 717.5 | 6.4844
688.5 | 3.845e-05 | 718 | 6.4546
689 | 1.347e-05 | 718.5 | 6.3563
689.5 | 1.641e-05 | 719 | 6.5519
690 | 9.044e-06 | 719.5 | 6.5965
690.5 | 5.85e-06 | 720 | 6.8824
691 | 9.742e-06 | 720.5 | 6.8914
691.5 | -2.485e-06 | 721.5 | 6.7749
692 | 6.308e-06 | 722 | 7.0475
692.5 | 7.753e-06 | 722.5 | 7.3446
693 | 9.085e-06 | 723 | 6.9473
693.5 | 7.855e-06 | 723.5 | 7.3006
694 | 8.958e-06 | 724 | 6.6548
694.5 | 8.197e-08 | 724.5 | 6.8611
695 | -1.756e-06 | 725 | 6.6893
695.5 | 8.706e-06 | 725.5 | 7.0013
696 | 1.834e-05 | 726.5 | 7.5193
696.5 | 2.481e-05 | 727 | 7.3207
697 | 2.848e-05 | 727.5 | 7.0352
697.5 | 3.767e-05 | 728 | 6.8791
698 | 2.26e-05 | 728.5 | 6.8646
698.5 | 5.961e-06 | 729 | 7.004
699 | 7.448e-06 | 729.5 | 7.0667
699.5 | 5.439e-06 | 730 | 6.4383
700 | 1.379e-05 | 730.5 | 6.6688
700.5 | 1.622e-05 | 731 | 6.3588
701 | 6.602e-06 | 731.5 | 6.8262
701.5 | 2.169e-05 | 732 | 6.7007
702 | 2.046e-05 | 732.5 | 7.1001
702.5 | 7.477e-06 | 733 | 6.8551
703 | 1.671e-05 | 734.5 | 6.8202
703.5 | 1.054e-05 | 735 | 6.5615
704 | 1.454e-05 | 735.5 | 6.7224
704.5 | 6.24e-06 | 736 | 6.6488
705 | 8.078e-06 | 736.5 | 7.1697
705.5 | 8.337e-06 | 737 | 6.9274
706 | 1.538e-05 | 737.5 | 7.021
706.5 | 1.156e-05 | 738 | 6.9897
707 | 2.627e-05 | 738.5 | 7.2407
707.5 | 3.628e-05 | 739 | 7.0876
708 | 5.02e-05 | 739.5 | 6.8864
708.5 | 4.519e-05 | 740 | 6.8918
709 | 2.428e-05 | 740.5 | 7.545
709.5 | 2.092e-05 | 741.5 | 6.8649
710 | 2.343e-05 | 742 | 6.7552
710.5 | 1.777e-05 | 742.5 | 7.1091
711 | 2.063e-05 | 743 | 7.8952
711.5 | 1.727e-05 | 744 | 6.6597
712 | 1.468e-05 | 744.5 | 6.6772
712.5 | 9.337e-06 | 745 | 6.6803
713 | 1.013e-05 | 745.5 | 6.5953
713.5 | 1.912e-05 | 746 | 6.8416
714 | 4.612e-06 | 746.5 | 6.7109
714.5 | 3.729e-06 | 747.5 | 6.7773
715 | 1.902e-05 | 748 | 7.6813
715.5 | 1.129e-05 | 749 | 6.9066
716 | 1.79e-05 | 749.5 | 6.8187
716.5 | 1.115e-05 | 750 | 6.9281
717 | 2.382e-05 | 750.5 | 6.9817
717.5 | 3.278e-05 | 752.5 | 7.0699
718 | 3.511e-05 | 753.5 | 7.5971
718.5 | 4.402e-05 | 754.5 | 7.1513
719 | 2.806e-05 | 756.5 | 7.2243
719.5 | 2.532e-05 | 757.5 | 9.2412
720 | 1.311e-05 | 758 | 6.9646
720.5 | 1.284e-05 | 758.5 | 7.0649
721 | -1.67e-06 | 759.5 | 6.7708
721.5 | 1.679e-05 | 760 | 6.766
722 | 8.964e-06 | 761.5 | 6.7459
722.5 | 4.523e-06 | 762 | 7.1572
723 | 1.129e-05 | 762.5 | 7.0146
723.5 | 5.005e-06 | 763 | 6.6662
724 | 2.214e-05 | 763.5 | 6.7734
724.5 | 1.377e-05 | 764.5 | 6.7027
725 | 2.045e-05 | 765 | 6.527
725.5 | 9.97e-06 | 765.5 | 6.8033
726 | -3.965e-06 | 766 | 6.835
726.5 | 3.025e-06 | 766.5 | 7.3715
727 | 4.779e-06 | 767.5 | 7.0256
727.5 | 9.222e-06 | 768 | 6.4219
728 | 1.321e-05 | 768.5 | 6.8703
728.5 | 1.366e-05 | 769 | 6.4302
729 | 9.909e-06 | 769.5 | 6.8633
729.5 | 8.576e-06 | 770 | 8.1345
730 | 3.645e-05 | 771 | 6.4542
730.5 | 2.144e-05 | 772 | 7.5345
731 | 4.377e-05 | 773 | 6.6332
731.5 | 1.492e-05 | 773.5 | 6.6302
732 | 1.992e-05 | 776 | 7.4735
732.5 | 7.941e-06 | 777.5 | 7.2959
733 | 1.396e-05 | 780 | 7.4853
733.5 | -5.736e-06 | 781.5 | 6.5519
734 | -5.325e-06 | 782 | 7.2798
734.5 | 1.513e-05 | 782.5 | 6.5427
735 | 2.745e-05 | 783.5 | 7.0902
735.5 | 1.895e-05 | 784 | 6.6853
736 | 2.245e-05 | 785 | 6.6169
736.5 | 6.766e-06 | 785.5 | 6.6983
737 | 1.182e-05 | 786.5 | 6.763
737.5 | 9.528e-06 | 787 | 6.7001
738 | 1.024e-05 | 787.5 | 6.6338
738.5 | 5.745e-06 | 789.5 | 6.9646
739 | 8.173e-06 | 790 | 6.3591
739.5 | 1.299e-05 | 790.5 | 6.4674
740 | 1.283e-05 | 792 | 6.0522
740.5 | 2.851e-06 | 792.5 | 6.965
741 | -1.641e-06 | 793.5 | 6.264
741.5 | 1.365e-05 | 794.5 | 7.0695
742 | 1.757e-05 | 795 | 6.8066
742.5 | 7.778e-06 | 795.5 | 6.3339
743 | 1.273e-06 | 796 | 6.5953
743.5 | -2.496e-06 | 796.5 | 6.5018
744 | 2.189e-05 | 798 | 6.417
744.5 | 2.103e-05 | 798.5 | 6.6546
745 | 2.088e-05 | 799.5 | 5.9953
745.5 | 2.539e-05 | 800 | 6.3202
746 | 1.44e-05 | 800.5 | 6.8771
746.5 | 1.946e-05 | 802.5 | 6.5459
747 | -9.316e-07 | 803 | 6.2023
747.5 | 1.67e-05 | 803.5 | 6.3792
748 | 2.083e-06 | 804 | 6.683
748.5 | -1.978e-07 | 804.5 | 7.1461
749 | 1.24e-05 | 805.5 | 6.4637
749.5 | 1.518e-05 | 806 | 6.1235
750 | 1.18e-05 | 806.5 | 6.3721
750.5 | 1.043e-05 | 807 | 7.0145
751 | -4.717e-06 | 807.5 | 6.5287
751.5 | -4.544e-08 | 808 | 6.305
752 | -6.897e-06 | 808.5 | 6.3049
752.5 | 8.514e-06 | 809 | 6.3047
753 | -1.22e-05 | 809.5 | 6.3626
753.5 | 2.529e-06 | 810 | 6.4296
754 | -9.44e-06 | 810.5 | 6.2186
754.5 | 7.058e-06 | 811 | 6.0772
755 | -6.47e-06 | 811.5 | 6.1089
755.5 | -6.44e-06 | 812 | 6.143
756 | -4.363e-06 | 812.5 | 6.1392
756.5 | 5.966e-06 | 813 | 6.1354
757 | -7.662e-06 | 813.5 | 6.153
757.5 | 5.739e-08 | 814 | 6.1713
758 | 1.085e-05 | 814.5 | 6.0075
758.5 | 8.611e-06 | 815 | 5.8887
759 | -2.051e-06 | 815.5 | 5.9248
759.5 | 1.695e-05 | 816 | 5.9642
760 | 1.714e-05 | 816.5 | 5.9531
760.5 | -5.697e-07 | 817 | 5.9423
761 | -6.751e-06 | 817.5 | 5.9003
761.5 | 1.795e-05 | 818 | 5.862
762 | 6.963e-06 | 818.5 | 5.8357
762.5 | 9.669e-06 | 819 | 5.8108
763 | 2.157e-05 | 819.5 | 5.8354
763.5 | 1.685e-05 | 820 | 5.8617
764 | -1.443e-06 | 820.5 | 5.8222
764.5 | 1.983e-05 | 821 | 5.7862
765 | 2.972e-05 | 821.5 | 5.8294
765.5 | 1.573e-05 | 822 | 5.8775
766 | 1.462e-05 | 822.5 | 5.8931
766.5 | 4.251e-06 | 823 | 5.9097
767 | -3.24e-07 | 823.5 | 5.9226
767.5 | 9.428e-06 | 824 | 5.9363
768 | 3.785e-05 | 824.5 | 5.9821
768.5 | 1.348e-05 | 825 | 6.0328
769 | 3.714e-05 | 825.5 | 5.9872
769.5 | 1.37e-05 | 826 | 5.9454
770 | 7.336e-07 | 826.5 | 6.0423
770.5 | -1.348e-05 | 827 | 6.1668
771 | 3.514e-05 | 827.5 | 6.1465
771.5 | -1.059e-06 | 828 | 6.127
772 | 2.921e-06 | 828.5 | 6.1109
772.5 | -2.069e-05 | 829 | 6.0952
773 | 2.327e-05 | 829.5 | 6.1542
773.5 | 2.343e-05 | 830 | 6.2225
774 | -2.694e-06 | 830.5 | 6.4539
774.5 | -9.235e-06 | 831 | 6.9838
775 | -2.63e-05 | 831.5 | 6.3727
775.5 | -7.865e-06 | 832 | 6.1283
776 | 3.361e-06 | 832.5 | 6.3537
776.5 | -3.49e-05 | 833 | 6.8483
777 | -2.396e-05 | 833.5 | 6.4405
777.5 | 5.059e-06 | 834 | 6.2338
778 | -1.395e-05 | 834.5 | 6.196
778.5 | -1.21e-05 | 835 | 6.1612
779 | -1.376e-05 | 835.5 | 6.0533
779.5 | -1.45e-05 | 836 | 5.967
780 | 3.271e-06 | 836.5 | 6.132
780.5 | -7.65e-06 | 837 | 6.4019
781 | -6.836e-06 | 837.5 | 6.4774
781.5 | 2.806e-05 | 838 | 6.569
782 | 5.251e-06 | 838.5 | 6.4556
782.5 | 2.866e-05 | 839 | 6.3657
783 | -5.918e-06 | 839.5 | 6.2798
783.5 | 8.125e-06 | 840 | 6.2082
784 | 2.064e-05 | 840.5 | 6.2336
784.5 | -1.815e-05 | 841 | 6.2605
785 | 2.416e-05 | 841.5 | 6.2775
785.5 | 2.003e-05 | 842 | 6.2952
786 | -2.842e-05 | 842.5 | 6.1404
786.5 | 1.726e-05 | 843 | 6.0265
787 | 1.995e-05 | 843.5 | 6.0278
787.5 | 2.324e-05 | 844 | 6.0292
788 | -1.887e-05 | 844.5 | 6.037
788.5 | -3.674e-08 | 845 | 6.0449
789 | -3.284e-05 | 845.5 | 5.9562
789.5 | 1.085e-05 | 846 | 5.8827
790 | 4.374e-05 | 846.5 | 5.9223
790.5 | 3.409e-05 | 847 | 5.9658
791 | -7.91e-06 | 847.5 | 5.9307
791.5 | -1.666e-05 | 848 | 5.8982
792 | 8.867e-05 | 848.5 | 5.8407
792.5 | 1.084e-05 | 849 | 5.79
793 | -1.16e-05 | 849.5 | 5.8459
793.5 | 5.445e-05 | 850 | 5.9104
794 | -3.797e-06 | 850.5 | 5.9083
794.5 | 8.521e-06 | 851 | 5.9059
795 | 1.561e-05 | 851.5 | 5.8918
795.5 | 4.636e-05 | 852 | 5.8778
796 | 2.539e-05 | 852.5 | 5.9161
796.5 | 3.149e-05 | 853 | 5.9582
797 | -1.911e-05 | 853.5 | 6.0098
797.5 | -2.144e-05 | 854 | 6.0682
798 | 3.828e-05 | 854.5 | 6.0625
798.5 | 2.215e-05 | 855 | 6.0569
799 | -3.964e-06 | 855.5 | 6.0438
799.5 | 0.0001011 | 856 | 6.031
800 | 4.784e-05 | 856.5 | 6.036
800.5 | 1.327e-05 | 857 | 6.041
801 | -2.131e-05 | 857.5 | 6.227
801.5 | -1.359e-05 | 858 | 6.5591
802 | -5.863e-06 | 858.5 | 6.2815
802.5 | 2.845e-05 | 859 | 6.1133
803 | 6.277e-05 | 859.5 | 6.1304
803.5 | 4.176e-05 | 860 | 6.1481
804 | 2.075e-05 | 860.5 | 6.1473
804.5 | 7.144e-06 | 861 | 6.1465
805 | -6.47e-06 | 861.5 | 6.1816
805.5 | 3.438e-05 | 862 | 6.2198
806 | 7.525e-05 | 862.5 | 6.1129
806.5 | 4.245e-05 | 863 | 6.0272
807 | 9.671e-06 | 863.5 | 6.1205
807.5 | 2.96e-05 | 864 | 6.2394
808 | 4.954e-05 | 864.5 | 6.1815
808.5 | 4.956e-05 | 865 | 6.1305
809 | 4.958e-05 | 865.5 | 6.0609
809.5 | 4.339e-05 | 866 | 6.001
810 | 3.719e-05 | 866.5 | 5.952
810.5 | 6.045e-05 | 867 | 5.908
811 | 8.371e-05 | 867.5 | 5.8523
811.5 | 7.783e-05 | 868 | 5.803
812 | 7.195e-05 | 868.5 | 5.7908
812.5 | 7.258e-05 | 869 | 5.7791
813 | 7.322e-05 | 869.5 | 5.7706
813.5 | 7.031e-05 | 870 | 5.7625
814 | 6.741e-05 | 870.5 | 5.752
814.5 | 9.829e-05 | 871 | 5.7418
815 | 0.0001292 | 871.5 | 5.7778
815.5 | 0.0001189 | 872 | 5.817
816 | 0.0001086 | 872.5 | 5.8105
816.5 | 0.0001114 | 873 | 5.8038
817 | 0.0001142 | 873.5 | 5.8088
817.5 | 0.0001258 | 874 | 5.8142
818 | 0.0001374 | 874.5 | 5.8617
818.5 | 0.000146 | 875 | 5.9154
819 | 0.0001546 | 875.5 | 6.0005
819.5 | 0.0001461 | 876 | 6.1067
820 | 0.0001375 | 876.5 | 6.0565
820.5 | 0.0001506 | 877 | 6.0116
821 | 0.0001636 | 877.5 | 6.0638
821.5 | 0.0001481 | 878 | 6.1231
822 | 0.0001326 | 878.5 | 6.2596
822.5 | 0.0001279 | 879 | 6.4597
823 | 0.0001231 | 879.5 | 6.4783
823.5 | 0.0001195 | 880 | 6.4978
824 | 0.0001158 | 880.5 | 6.4139
824.5 | 0.0001042 | 881 | 6.3435
825 | 9.272e-05 | 881.5 | 6.3773
825.5 | 0.000103 | 882 | 6.4139
826 | 0.0001134 | 882.5 | 6.5015
826.5 | 9.073e-05 | 883 | 6.6114
827 | 6.811e-05 | 883.5 | 6.5227
827.5 | 7.137e-05 | 884 | 6.4492
828 | 7.464e-05 | 884.5 | 6.6092
828.5 | 7.747e-05 | 885 | 6.8655
829 | 8.031e-05 | 885.5 | 6.6349
829.5 | 7.011e-05 | 886 | 6.4851
830 | 5.991e-05 | 886.5 | 6.8582
830.5 | 3.516e-05 | 887.5 | 7.2818
831 | 1.038e-05 | 888 | 6.8111
831.5 | 4.239e-05 | 888.5 | 7.0164
832 | 7.443e-05 | 889 | 7.4191
832.5 | 4.429e-05 | 889.5 | 6.8162
833 | 1.418e-05 | 890 | 6.5732
833.5 | 3.627e-05 | 890.5 | 6.4931
834 | 5.837e-05 | 891 | 6.4255
834.5 | 6.368e-05 | 891.5 | 6.532
835 | 6.899e-05 | 892 | 6.673
835.5 | 8.846e-05 | 892.5 | 6.71
836 | 0.0001079 | 893 | 6.7503
836.5 | 7.379e-05 | 893.5 | 6.5364
837 | 3.964e-05 | 894 | 6.3937
837.5 | 3.331e-05 | 894.5 | 6.581
838 | 2.698e-05 | 895 | 6.9176
838.5 | 3.503e-05 | 895.5 | 6.7652
839 | 4.308e-05 | 896 | 6.6527
839.5 | 5.25e-05 | 896.5 | 6.4095
840 | 6.192e-05 | 897 | 6.2545
840.5 | 5.84e-05 | 897.5 | 6.383
841 | 5.489e-05 | 898 | 6.5661
841.5 | 5.278e-05 | 898.5 | 6.6749
842 | 5.068e-05 | 899 | 6.8205
842.5 | 7.238e-05 | 899.5 | 6.7062
843 | 9.408e-05 | 900 | 6.6156
843.5 | 9.379e-05 | 900.5 | 6.5648
844 | 9.349e-05 | 901 | 6.5191
844.5 | 9.184e-05 | 901.5 | 6.7632
845 | 9.018e-05 | 902 | 7.3714
845.5 | 0.0001106 | 902.5 | 6.8854
846 | 0.000131 | 903 | 6.6617
846.5 | 0.0001196 | 903.5 | 7.5658
847 | 0.0001082 | 906 | 7.2278
847.5 | 0.0001173 | 906.5 | 7.0959
848 | 0.0001264 | 907 | 6.9948
848.5 | 0.0001443 | 911.5 | 7.0095
849 | 0.0001622 | 912 | 6.5897
849.5 | 0.0001426 | 912.5 | 6.5057
850 | 0.0001229 | 913 | 6.4352
850.5 | 0.0001235 | 913.5 | 6.5877
851 | 0.0001242 | 914 | 6.8245
851.5 | 0.0001283 | 914.5 | 6.7144
852 | 0.0001325 | 915 | 6.6267
852.5 | 0.0001213 | 915.5 | 7.0347
853 | 0.0001101 | 916.5 | 6.8972
853.5 | 9.778e-05 | 917 | 6.516
854 | 8.546e-05 | 917.5 | 6.4274
854.5 | 8.659e-05 | 918 | 6.3537
855 | 8.771e-05 | 918.5 | 6.5417
855.5 | 9.041e-05 | 919 | 6.8801
856 | 9.311e-05 | 919.5 | 7.0789
856.5 | 9.205e-05 | 920 | 7.4557
857 | 9.099e-05 | 920.5 | 7.2587
857.5 | 5.93e-05 | 921 | 7.1236
858 | 2.76e-05 | 921.5 | 6.9014
858.5 | 5.23e-05 | 922 | 6.7552
859 | 7.703e-05 | 922.5 | 6.6548
859.5 | 7.406e-05 | 923 | 6.5735
860 | 7.11e-05 | 923.5 | 7.755
860.5 | 7.124e-05 | 925 | 7.2741
861 | 7.137e-05 | 925.5 | 6.8834
861.5 | 6.583e-05 | 926 | 6.6809
862 | 6.029e-05 | 926.5 | 6.8768
862.5 | 7.711e-05 | 927 | 7.2422
863 | 9.393e-05 | 927.5 | 6.7878
863.5 | 7.577e-05 | 928 | 6.5704
864 | 5.762e-05 | 928.5 | 6.7317
864.5 | 6.584e-05 | 929 | 6.991
865 | 7.405e-05 | 929.5 | 6.7102
865.5 | 8.691e-05 | 930 | 6.5412
866 | 9.978e-05 | 930.5 | 6.8327
866.5 | 0.0001117 | 931 | 8.192
867 | 0.0001236 | 931.5 | 7.7233
867.5 | 0.0001405 | 932 | 7.5032
868 | 0.0001574 | 932.5 | 6.7479
868.5 | 0.0001619 | 933 | 6.4867
869 | 0.0001663 | 933.5 | 6.4623
869.5 | 0.0001696 | 934 | 6.4393
870 | 0.0001728 | 934.5 | 6.5261
870.5 | 0.000177 | 935 | 6.6345
871 | 0.0001812 | 935.5 | 6.7044
871.5 | 0.0001668 | 936 | 6.7881
872 | 0.0001524 | 936.5 | 7.1633
872.5 | 0.0001547 | 938.5 | 7.0041
873 | 0.0001571 | 939 | 6.5334
873.5 | 0.0001553 | 939.5 | 6.7852
874 | 0.0001534 | 940 | 7.4524
874.5 | 0.0001375 | 940.5 | 7.1042
875 | 0.0001215 | 941 | 6.9136
875.5 | 9.988e-05 | 941.5 | 6.7022
876 | 7.822e-05 | 942 | 6.5607
876.5 | 8.779e-05 | 942.5 | 6.6548
877 | 9.737e-05 | 943 | 6.7752
877.5 | 8.634e-05 | 943.5 | 6.7025
878 | 7.531e-05 | 944 | 6.6402
878.5 | 5.5e-05 | 944.5 | 7.0367
879 | 3.47e-05 | 946 | 7.8955
879.5 | 3.324e-05 | 946.5 | 6.9813
880 | 3.178e-05 | 947 | 6.7077
880.5 | 3.856e-05 | 947.5 | 6.594
881 | 4.534e-05 | 948 | 6.5039
881.5 | 4.195e-05 | 948.5 | 6.7373
882 | 3.856e-05 | 949 | 7.2784
882.5 | 3.151e-05 | 949.5 | 6.7703
883 | 2.447e-05 | 950 | 6.5424
883.5 | 3.001e-05 | 950.5 | 6.6546
884 | 3.555e-05 | 951 | 6.806
884.5 | 2.459e-05 | 951.5 | 6.6498
885 | 1.363e-05 | 952 | 6.5351
885.5 | 2.318e-05 | 952.5 | 6.7469
886 | 3.273e-05 | 953 | 7.1779
886.5 | 1.386e-05 | 953.5 | 6.7174
887 | -5.002e-06 | 954 | 6.4992
887.5 | 5.226e-06 | 954.5 | 6.5381
888 | 1.545e-05 | 955 | 6.5807
888.5 | 9.63e-06 | 955.5 | 6.5342
889 | 3.81e-06 | 956 | 6.4923
889.5 | 1.527e-05 | 956.5 | 6.3167
890 | 2.672e-05 | 957 | 6.1921
890.5 | 3.213e-05 | 957.5 | 5.967
891 | 3.754e-05 | 958 | 5.8193
891.5 | 2.938e-05 | 958.5 | 5.7328
892 | 2.123e-05 | 959 | 5.6605
892.5 | 1.95e-05 | 959.5 | 5.5629
893 | 1.777e-05 | 960 | 5.4832
893.5 | 2.908e-05 | 960.5 | 5.4242
894 | 4.039e-05 | 961 | 5.3722
894.5 | 2.624e-05 | 961.5 | 5.3713
895 | 1.209e-05 | 962 | 5.3703
895.5 | 1.717e-05 | 962.5 | 5.4034
896 | 2.225e-05 | 963 | 5.4393
896.5 | 3.895e-05 | 963.5 | 5.5014
897 | 5.565e-05 | 964 | 5.5741
897.5 | 4.14e-05 | 964.5 | 5.66
898 | 2.716e-05 | 965 | 5.767
898.5 | 2.114e-05 | 965.5 | 5.8554
899 | 1.512e-05 | 966 | 5.9662
899.5 | 1.967e-05 | 966.5 | 5.9821
900 | 2.423e-05 | 967 | 5.9987
900.5 | 2.724e-05 | 967.5 | 6.0953
901 | 3.026e-05 | 968 | 6.2195
901.5 | 1.725e-05 | 968.5 | 6.1741
902 | 4.252e-06 | 969 | 6.133
902.5 | 1.302e-05 | 969.5 | 6.1556
903 | 2.179e-05 | 970 | 6.1793
903.5 | 2.718e-06 | 970.5 | 6.2163
904 | -1.635e-05 | 971 | 6.2566
904.5 | -1.541e-05 | 971.5 | 6.2634
905 | -1.447e-05 | 972 | 6.2704
905.5 | -4.278e-06 | 972.5 | 6.2221
906 | 5.919e-06 | 973 | 6.1787
906.5 | 8.018e-06 | 973.5 | 6.1989
907 | 1.012e-05 | 974 | 6.2202
907.5 | -1.374e-05 | 974.5 | 6.1886
908 | -3.759e-05 | 975 | 6.1591
908.5 | -2.269e-05 | 975.5 | 6.1269
909 | -7.787e-06 | 976 | 6.0969
909.5 | -6.476e-06 | 976.5 | 6.1848
910 | -5.164e-06 | 977 | 6.2953
910.5 | -5.661e-06 | 977.5 | 6.3153
911 | -6.158e-06 | 978 | 6.3363
911.5 | 9.783e-06 | 978.5 | 6.4388
912 | 2.572e-05 | 979 | 6.5733
912.5 | 3.121e-05 | 979.5 | 6.5311
913 | 3.671e-05 | 980 | 6.4927
913.5 | 2.584e-05 | 980.5 | 6.4844
914 | 1.498e-05 | 981 | 6.4763
914.5 | 1.93e-05 | 981.5 | 6.3194
915 | 2.362e-05 | 982 | 6.2043
915.5 | 9.233e-06 | 982.5 | 6.2941
916 | -5.152e-06 | 983 | 6.4072
916.5 | 1.267e-05 | 983.5 | 6.3869
917 | 3.048e-05 | 984 | 6.3674
917.5 | 3.738e-05 | 984.5 | 6.3617
918 | 4.429e-05 | 985 | 6.356
918.5 | 2.873e-05 | 985.5 | 6.3689
919 | 1.318e-05 | 986 | 6.3822
919.5 | 8.339e-06 | 986.5 | 6.2157
920 | 3.502e-06 | 987 | 6.0959
920.5 | 5.512e-06 | 987.5 | 6.1599
921 | 7.523e-06 | 988 | 6.2351
921.5 | 1.255e-05 | 988.5 | 6.1171
922 | 1.757e-05 | 989 | 6.0246
922.5 | 2.214e-05 | 989.5 | 6.0515
923 | 2.67e-05 | 990 | 6.0802
923.5 | 1.758e-06 | 990.5 | 6.0975
924 | -2.32e-05 | 991 | 6.1154
924.5 | -8.937e-06 | 991.5 | 6.0851
925 | 5.32e-06 | 992 | 6.0569
925.5 | 1.308e-05 | 992.5 | 5.9682
926 | 2.085e-05 | 993 | 5.8948
926.5 | 1.328e-05 | 993.5 | 5.8309
927 | 5.725e-06 | 994 | 5.7755
927.5 | 1.63e-05 | 994.5 | 5.7213
928 | 2.689e-05 | 995 | 5.6733
928.5 | 1.855e-05 | 995.5 | 5.6369
929 | 1.021e-05 | 996 | 5.6034
929.5 | 1.949e-05 | 996.5 | 5.527
930 | 2.876e-05 | 997 | 5.4619
930.5 | 1.47e-05 | 997.5 | 5.39
931 | 6.427e-07 | 998 | 5.3284
931.5 | 1.891e-06 | 998.5 | 5.2691
932 | 3.139e-06 | 999 | 5.2169
932.5 | 1.787e-05 | 999.5 | 5.1725
933 | 3.261e-05 | 1000 | 5.1322
933.5 | 3.449e-05 | 1000.5 | 5.1239
934 | 3.637e-05 | 1001 | 5.1157
934.5 | 2.978e-05 | 1001.5 | 5.1246
935 | 2.32e-05 | 1002 | 5.1338
935.5 | 1.975e-05 | 1002.5 | 5.1774
936 | 1.629e-05 | 1003 | 5.2259
936.5 | 6.866e-06 | 1003.5 | 5.2896
937 | -2.564e-06 | 1004 | 5.3641
937.5 | -6.015e-06 | 1004.5 | 5.4097
938 | -9.465e-06 | 1005 | 5.4607
938.5 | 9.906e-06 | 1005.5 | 5.5124
939 | 2.928e-05 | 1006 | 5.5711
939.5 | 1.64e-05 | 1006.5 | 5.6162
940 | 3.529e-06 | 1007 | 5.6665
940.5 | 7.867e-06 | 1007.5 | 5.7317
941 | 1.22e-05 | 1008 | 5.8086
941.5 | 1.985e-05 | 1008.5 | 5.8116
942 | 2.75e-05 | 1009 | 5.8147
942.5 | 2.214e-05 | 1009.5 | 5.857
943 | 1.678e-05 | 1010 | 5.9041
943.5 | 1.984e-05 | 1010.5 | 5.8765
944 | 2.29e-05 | 1011 | 5.8502
944.5 | 9.189e-06 | 1011.5 | 5.9073
945 | -4.528e-06 | 1012 | 5.9726
945.5 | -1.629e-06 | 1012.5 | 6.0283
946 | 1.272e-06 | 1013 | 6.0922
946.5 | 1.044e-05 | 1013.5 | 5.9825
947 | 1.96e-05 | 1014 | 5.8955
947.5 | 2.547e-05 | 1014.5 | 6.0122
948 | 3.134e-05 | 1015 | 6.1724
948.5 | 1.831e-05 | 1015.5 | 6.0472
949 | 5.267e-06 | 1016 | 5.9504
949.5 | 1.697e-05 | 1016.5 | 6.0362
950 | 2.868e-05 | 1017 | 6.1436
950.5 | 2.215e-05 | 1017.5 | 6.1153
951 | 1.563e-05 | 1018 | 6.0887
951.5 | 2.24e-05 | 1018.5 | 6.0158
952 | 2.917e-05 | 1019 | 5.9535
952.5 | 1.791e-05 | 1019.5 | 6.0031
953 | 6.639e-06 | 1020 | 6.0591
953.5 | 1.917e-05 | 1020.5 | 6.0965
954 | 3.168e-05 | 1021 | 6.1376
954.5 | 2.897e-05 | 1021.5 | 6.0477
955 | 2.626e-05 | 1022 | 5.9735
955.5 | 2.923e-05 | 1022.5 | 5.9817
956 | 3.219e-05 | 1023 | 5.9901
956.5 | 4.823e-05 | 1023.5 | 5.9755
957 | 6.425e-05 | 1024 | 5.9614
957.5 | 0.0001079 | 1024.5 | 6
958 | 0.0001516 | 1025 | 6.0421
958.5 | 0.000185 | 1025.5 | 5.9872
959 | 0.0002185 | 1026 | 5.9386
959.5 | 0.0002736 | 1026.5 | 5.8811
960 | 0.0003287 | 1027 | 5.8306
960.5 | 0.0003765 | 1027.5 | 5.8918
961 | 0.0004244 | 1028 | 5.9634
961.5 | 0.0004253 | 1028.5 | 5.8817
962 | 0.0004263 | 1029 | 5.8133
962.5 | 0.000395 | 1029.5 | 5.8156
963 | 0.0003637 | 1030 | 5.8176
963.5 | 0.0003152 | 1030.5 | 5.7932
964 | 0.0002666 | 1031 | 5.7701
964.5 | 0.0002188 | 1031.5 | 5.7086
965 | 0.000171 | 1032 | 5.655
965.5 | 0.0001395 | 1032.5 | 5.6371
966 | 0.0001081 | 1033 | 5.6201
966.5 | 0.0001042 | 1033.5 | 5.6525
967 | 0.0001003 | 1034 | 5.6872
967.5 | 8.029e-05 | 1034.5 | 5.6071
968 | 6.032e-05 | 1035 | 5.5396
968.5 | 6.697e-05 | 1035.5 | 5.5049
969 | 7.362e-05 | 1036 | 5.4728
969.5 | 6.989e-05 | 1036.5 | 5.4146
970 | 6.617e-05 | 1037 | 5.3635
970.5 | 6.077e-05 | 1037.5 | 5.3334
971 | 5.538e-05 | 1038 | 5.3051
971.5 | 5.452e-05 | 1038.5 | 5.2476
972 | 5.365e-05 | 1039 | 5.1969
972.5 | 5.996e-05 | 1039.5 | 5.1415
973 | 6.626e-05 | 1040 | 5.0924
973.5 | 6.325e-05 | 1040.5 | 5.0348
974 | 6.023e-05 | 1041 | 4.9842
974.5 | 6.478e-05 | 1041.5 | 4.9431
975 | 6.933e-05 | 1042 | 4.9059
975.5 | 7.467e-05 | 1042.5 | 4.8598
976 | 8e-05 | 1043 | 4.8184
976.5 | 6.535e-05 | 1043.5 | 4.7812
977 | 5.067e-05 | 1044 | 4.7472
977.5 | 4.838e-05 | 1044.5 | 4.7293
978 | 4.61e-05 | 1045 | 4.7124
978.5 | 3.641e-05 | 1045.5 | 4.706
979 | 2.671e-05 | 1046 | 4.6996
979.5 | 2.944e-05 | 1046.5 | 4.7009
980 | 3.216e-05 | 1047 | 4.7022
980.5 | 3.278e-05 | 1047.5 | 4.7178
981 | 3.34e-05 | 1048 | 4.7338
981.5 | 4.793e-05 | 1048.5 | 4.7496
982 | 6.247e-05 | 1049 | 4.766
982.5 | 5.08e-05 | 1049.5 | 4.7932
983 | 3.916e-05 | 1050 | 4.8222
983.5 | 4.103e-05 | 1050.5 | 4.8407
984 | 4.291e-05 | 1051 | 4.8604
984.5 | 4.348e-05 | 1051.5 | 4.8791
985 | 4.405e-05 | 1052 | 4.8989
985.5 | 4.277e-05 | 1052.5 | 4.9205
986 | 4.148e-05 | 1053 | 4.9427
986.5 | 6.085e-05 | 1053.5 | 4.9614
987 | 8.018e-05 | 1054 | 4.9805
987.5 | 6.92e-05 | 1054.5 | 4.9914
988 | 5.82e-05 | 1055 | 5.0024
988.5 | 7.636e-05 | 1055.5 | 5.0147
989 | 9.45e-05 | 1056 | 5.0273
989.5 | 8.881e-05 | 1056.5 | 5.0355
990 | 8.313e-05 | 1057 | 5.0437
990.5 | 7.99e-05 | 1057.5 | 5.0518
991 | 7.667e-05 | 1058 | 5.06
991.5 | 8.22e-05 | 1058.5 | 5.0651
992 | 8.772e-05 | 1059 | 5.0703
992.5 | 0.0001076 | 1059.5 | 5.0638
993 | 0.0001274 | 1060 | 5.0575
993.5 | 0.0001476 | 1060.5 | 5.0629
994 | 0.0001677 | 1061 | 5.0684
994.5 | 0.00019 | 1061.5 | 5.0636
995 | 0.0002122 | 1062 | 5.0589
995.5 | 0.0002307 | 1062.5 | 5.0552
996 | 0.0002492 | 1063 | 5.0514
996.5 | 0.0002972 | 1063.5 | 5.0463
997 | 0.0003452 | 1064 | 5.0413
997.5 | 0.0004074 | 1064.5 | 5.0253
998 | 0.0004695 | 1065 | 5.0098
998.5 | 0.0005381 | 1065.5 | 5.0109
999 | 0.0006068 | 1066 | 5.012
999.5 | 0.0006722 | 1066.5 | 5
1000 | 0.0007376 | 1067 | 4.9884
1000.5 | 0.0007518 | 1067.5 | 4.969
1001 | 0.0007661 | 1068 | 4.95
1001.5 | 0.0007505 | 1068.5 | 4.9337
1002 | 0.0007348 | 1069 | 4.9176
1002.5 | 0.0006647 | 1069.5 | 4.9069
1003 | 0.0005944 | 1070 | 4.8965
1003.5 | 0.0005133 | 1070.5 | 4.8804
1004 | 0.0004324 | 1071 | 4.8652
1004.5 | 0.0003893 | 1071.5 | 4.8459
1005 | 0.0003462 | 1072 | 4.8277
1005.5 | 0.0003073 | 1072.5 | 4.8114
1006 | 0.0002685 | 1073 | 4.7959
1006.5 | 0.000242 | 1073.5 | 4.7731
1007 | 0.0002155 | 1074 | 4.7515
1007.5 | 0.0001855 | 1074.5 | 4.739
1008 | 0.0001554 | 1075 | 4.727
1008.5 | 0.0001543 | 1075.5 | 4.7055
1009 | 0.0001532 | 1076 | 4.6853
1009.5 | 0.000139 | 1076.5 | 4.67
1010 | 0.0001247 | 1077 | 4.6552
1010.5 | 0.0001329 | 1077.5 | 4.6362
1011 | 0.0001412 | 1078 | 4.6182
1011.5 | 0.0001238 | 1078.5 | 4.6014
1012 | 0.0001065 | 1079 | 4.5852
1012.5 | 9.37e-05 | 1079.5 | 4.567
1013 | 8.087e-05 | 1080 | 4.5494
1013.5 | 0.0001041 | 1080.5 | 4.5315
1014 | 0.0001272 | 1081 | 4.5143
1014.5 | 9.723e-05 | 1081.5 | 4.497
1015 | 6.723e-05 | 1082 | 4.4804
1015.5 | 8.971e-05 | 1082.5 | 4.4643
1016 | 0.0001121 | 1083 | 4.4488
1016.5 | 9.2e-05 | 1083.5 | 4.4324
1017 | 7.184e-05 | 1084 | 4.4166
1017.5 | 7.668e-05 | 1084.5 | 4.4021
1018 | 8.152e-05 | 1085 | 4.3882
1018.5 | 9.642e-05 | 1085.5 | 4.3719
1019 | 0.0001113 | 1086 | 4.3563
1019.5 | 9.929e-05 | 1086.5 | 4.3414
1020 | 8.727e-05 | 1087 | 4.327
1020.5 | 8.007e-05 | 1087.5 | 4.3137
1021 | 7.285e-05 | 1088 | 4.3008
1021.5 | 8.96e-05 | 1088.5 | 4.2874
1022 | 0.0001063 | 1089 | 4.2746
1022.5 | 0.0001043 | 1089.5 | 4.2593
1023 | 0.0001023 | 1090 | 4.2445
1023.5 | 0.0001058 | 1090.5 | 4.2302
1024 | 0.0001093 | 1091 | 4.2164
1024.5 | 0.0001 | 1091.5 | 4.2014
1025 | 9.076e-05 | 1092 | 4.187
1025.5 | 0.000103 | 1092.5 | 4.1724
1026 | 0.0001152 | 1093 | 4.1583
1026.5 | 0.0001315 | 1093.5 | 4.1405
1027 | 0.0001477 | 1094 | 4.1234
1027.5 | 0.0001283 | 1094.5 | 4.1057
1028 | 0.0001088 | 1095 | 4.0887
1028.5 | 0.0001313 | 1095.5 | 4.0719
1029 | 0.0001537 | 1096 | 4.0558
1029.5 | 0.0001529 | 1096.5 | 4.0371
1030 | 0.0001522 | 1097 | 4.0191
1030.5 | 0.000161 | 1097.5 | 3.9978
1031 | 0.0001698 | 1098 | 3.9776
1031.5 | 0.0001956 | 1098.5 | 3.9558
1032 | 0.0002213 | 1099 | 3.9352
1032.5 | 0.0002306 | 1099.5 | 3.9133
1033 | 0.0002398 | 1100 | 3.8925
1033.5 | 0.0002226 | 1100.5 | 3.8674
1034 | 0.0002055 | 1101 | 3.8438
1034.5 | 0.0002471 | 1101.5 | 3.819
1035 | 0.0002887 | 1102 | 3.7956
1035.5 | 0.0003127 | 1102.5 | 3.7678
1036 | 0.0003367 | 1103 | 3.7414
1036.5 | 0.0003849 | 1103.5 | 3.7147
1037 | 0.000433 | 1104 | 3.6895
1037.5 | 0.0004641 | 1104.5 | 3.6606
1038 | 0.0004953 | 1105 | 3.6334
1038.5 | 0.0005655 | 1105.5 | 3.6026
1039 | 0.0006355 | 1106 | 3.574
1039.5 | 0.0007219 | 1106.5 | 3.5439
1040 | 0.0008083 | 1107 | 3.516
1040.5 | 0.0009229 | 1107.5 | 3.486
1041 | 0.001037 | 1108 | 3.4579
1041.5 | 0.00114 | 1108.5 | 3.4275
1042 | 0.001242 | 1109 | 3.3991
1042.5 | 0.001381 | 1109.5 | 3.3693
1043 | 0.001519 | 1110 | 3.3413
1043.5 | 0.001655 | 1110.5 | 3.3128
1044 | 0.00179 | 1111 | 3.286
1044.5 | 0.001865 | 1111.5 | 3.2594
1045 | 0.001939 | 1112 | 3.2343
1045.5 | 0.001968 | 1112.5 | 3.2112
1046 | 0.001997 | 1113 | 3.1893
1046.5 | 0.001991 | 1113.5 | 3.1689
1047 | 0.001985 | 1114 | 3.1494
1047.5 | 0.001915 | 1114.5 | 3.1318
1048 | 0.001846 | 1115 | 3.1147
1048.5 | 0.00178 | 1115.5 | 3.101
1049 | 0.001714 | 1116 | 3.0877
1049.5 | 0.00161 | 1116.5 | 3.0775
1050 | 0.001506 | 1117 | 3.0676
1050.5 | 0.001443 | 1117.5 | 3.0605
1051 | 0.001379 | 1118 | 3.0535
1051.5 | 0.001321 | 1118.5 | 3.049
1052 | 0.001262 | 1119 | 3.0446
1052.5 | 0.001201 | 1119.5 | 3.042
1053 | 0.001141 | 1120 | 3.0392
1053.5 | 0.001093 | 1120.5 | 3.0376
1054 | 0.001046 | 1121 | 3.036
1054.5 | 0.00102 | 1121.5 | 3.0361
1055 | 0.0009945 | 1122 | 3.0361
1055.5 | 0.0009668 | 1122.5 | 3.0359
1056 | 0.000939 | 1123 | 3.0357
1056.5 | 0.0009216 | 1123.5 | 3.0344
1057 | 0.0009042 | 1124 | 3.0331
1057.5 | 0.0008875 | 1124.5 | 3.0318
1058 | 0.0008709 | 1125 | 3.0305
1058.5 | 0.0008608 | 1125.5 | 3.0282
1059 | 0.0008506 | 1126 | 3.0258
1059.5 | 0.0008633 | 1126.5 | 3.0225
1060 | 0.0008761 | 1127 | 3.0193
1060.5 | 0.0008651 | 1127.5 | 3.0146
1061 | 0.0008542 | 1128 | 3.0099
1061.5 | 0.0008637 | 1128.5 | 3.0034
1062 | 0.0008731 | 1129 | 2.997
1062.5 | 0.0008807 | 1129.5 | 2.9884
1063 | 0.0008883 | 1130 | 2.98
1063.5 | 0.0008988 | 1130.5 | 2.9698
1064 | 0.0009092 | 1131 | 2.9602
1064.5 | 0.0009434 | 1131.5 | 2.9489
1065 | 0.0009776 | 1132 | 2.9378
1065.5 | 0.0009752 | 1132.5 | 2.9248
1066 | 0.0009728 | 1133 | 2.9122
1066.5 | 0.0009999 | 1133.5 | 2.8969
1067 | 0.001027 | 1134 | 2.8824
1067.5 | 0.001074 | 1134.5 | 2.8655
1068 | 0.001122 | 1135 | 2.8489
1068.5 | 0.001165 | 1135.5 | 2.8294
1069 | 0.001209 | 1136 | 2.8108
1069.5 | 0.001239 | 1136.5 | 2.7897
1070 | 0.001269 | 1137 | 2.7696
1070.5 | 0.001317 | 1137.5 | 2.7471
1071 | 0.001364 | 1138 | 2.7258
1071.5 | 0.001426 | 1138.5 | 2.7007
1072 | 0.001487 | 1139 | 2.6772
1072.5 | 0.001544 | 1139.5 | 2.6501
1073 | 0.0016 | 1140 | 2.6247
1073.5 | 0.001686 | 1140.5 | 2.5947
1074 | 0.001772 | 1141 | 2.5667
1074.5 | 0.001824 | 1141.5 | 2.5354
1075 | 0.001875 | 1142 | 2.5063
1075.5 | 0.00197 | 1142.5 | 2.472
1076 | 0.002064 | 1143 | 2.4402
1076.5 | 0.002138 | 1143.5 | 2.4025
1077 | 0.002212 | 1144 | 2.3679
1077.5 | 0.002311 | 1144.5 | 2.3296
1078 | 0.002409 | 1145 | 2.2944
1078.5 | 0.002504 | 1145.5 | 2.2527
1079 | 0.002599 | 1146 | 2.2146
1079.5 | 0.00271 | 1146.5 | 2.1681
1080 | 0.002822 | 1147 | 2.126
1080.5 | 0.002941 | 1147.5 | 2.0785
1081 | 0.00306 | 1148 | 2.0357
1081.5 | 0.003184 | 1148.5 | 1.9842
1082 | 0.003308 | 1149 | 1.9382
1082.5 | 0.003433 | 1149.5 | 1.8837
1083 | 0.003558 | 1150 | 1.8354
1083.5 | 0.003695 | 1150.5 | 1.7791
1084 | 0.003832 | 1151 | 1.7293
1084.5 | 0.003962 | 1151.5 | 1.6694
1085 | 0.004091 | 1152 | 1.6165
1085.5 | 0.004247 | 1152.5 | 1.5535
1086 | 0.004403 | 1153 | 1.4985
1086.5 | 0.004556 | 1153.5 | 1.4302
1087 | 0.00471 | 1154 | 1.3712
1087.5 | 0.004856 | 1154.5 | 1.2948
1088 | 0.005003 | 1155 | 1.2299
1088.5 | 0.005159 | 1155.5 | 1.1521
1089 | 0.005314 | 1156 | 1.086
1089.5 | 0.005504 | 1156.5 | 1.0052
1090 | 0.005695 | 1157 | 0.93704
1090.5 | 0.005885 | 1157.5 | 0.85605
1091 | 0.006076 | 1158 | 0.78755
1091.5 | 0.006289 | 1158.5 | 0.71579
1092 | 0.006502 | 1159 | 0.65423
1092.5 | 0.006724 | 1159.5 | 0.59244
1093 | 0.006946 | 1160 | 0.5385
1093.5 | 0.007236 | 1160.5 | 0.49607
1094 | 0.007526 | 1161 | 0.45742
1094.5 | 0.007839 | 1161.5 | 0.43557
1095 | 0.008153 | 1162 | 0.41488
1095.5 | 0.008474 | 1162.5 | 0.40782
1096 | 0.008794 | 1163 | 0.40088
1096.5 | 0.009182 | 1163.5 | 0.40362
1097 | 0.009569 | 1164 | 0.40627
1097.5 | 0.01005 | 1164.5 | 0.41184
1098 | 0.01053 | 1165 | 0.41748
1098.5 | 0.01107 | 1165.5 | 0.42251
1099 | 0.01161 | 1166 | 0.42748
1099.5 | 0.01221 | 1166.5 | 0.42934
1100 | 0.01281 | 1167 | 0.43121
1100.5 | 0.01357 | 1167.5 | 0.42852
1101 | 0.01433 | 1168 | 0.42574
1101.5 | 0.01517 | 1168.5 | 0.41885
1102 | 0.01601 | 1169 | 0.41195
1102.5 | 0.01707 | 1169.5 | 0.40044
1103 | 0.01814 | 1170 | 0.38913
1103.5 | 0.01929 | 1170.5 | 0.37284
1104 | 0.02044 | 1171 | 0.35714
1104.5 | 0.02185 | 1171.5 | 0.33781
1105 | 0.02326 | 1172 | 0.31921
1105.5 | 0.02497 | 1172.5 | 0.298
1106 | 0.02667 | 1173 | 0.27786
1106.5 | 0.02858 | 1173.5 | 0.25516
1107 | 0.03048 | 1174 | 0.23366
1107.5 | 0.03266 | 1174.5 | 0.21417
1108 | 0.03484 | 1175 | 0.19552
1108.5 | 0.03737 | 1175.5 | 0.17993
1109 | 0.03989 | 1176 | 0.16494
1109.5 | 0.04273 | 1176.5 | 0.15633
1110 | 0.04557 | 1177 | 0.14795
1110.5 | 0.04866 | 1177.5 | 0.14837
1111 | 0.05176 | 1178 | 0.14874
1111.5 | 0.05503 | 1178.5 | 0.15677
1112 | 0.05831 | 1179 | 0.16494
1112.5 | 0.06149 | 1179.5 | 0.18111
1113 | 0.06467 | 1180 | 0.19791
1113.5 | 0.06778 | 1180.5 | 0.21839
1114 | 0.07089 | 1181 | 0.23988
1114.5 | 0.07383 | 1181.5 | 0.26408
1115 | 0.07678 | 1182 | 0.2898
1115.5 | 0.07925 | 1182.5 | 0.31381
1116 | 0.08172 | 1183 | 0.33923
1116.5 | 0.08365 | 1183.5 | 0.36281
1117 | 0.08558 | 1184 | 0.38785
1117.5 | 0.087 | 1184.5 | 0.41106
1118 | 0.08841 | 1185 | 0.43557
1118.5 | 0.08932 | 1185.5 | 0.45531
1119 | 0.09023 | 1186 | 0.47612
1119.5 | 0.09079 | 1186.5 | 0.49431
1120 | 0.09136 | 1187 | 0.51329
1120.5 | 0.0917 | 1187.5 | 0.5293
1121 | 0.09204 | 1188 | 0.54607
1121.5 | 0.09203 | 1188.5 | 0.55799
1122 | 0.09203 | 1189 | 0.57025
1122.5 | 0.09206 | 1189.5 | 0.58203
1123 | 0.0921 | 1190 | 0.59414
1123.5 | 0.09238 | 1190.5 | 0.60119
1124 | 0.09267 | 1191 | 0.60836
1124.5 | 0.09294 | 1191.5 | 0.61368
1125 | 0.09321 | 1192 | 0.61907
1125.5 | 0.09372 | 1192.5 | 0.62269
1126 | 0.09423 | 1193 | 0.62635
1126.5 | 0.09494 | 1193.5 | 0.6258
1127 | 0.09565 | 1194 | 0.62543
1127.5 | 0.0967 | 1194.5 | 0.62507
1128 | 0.09774 | 1195 | 0.62452
1128.5 | 0.09922 | 1195.5 | 0.62051
1129 | 0.1007 | 1196 | 0.61654
1129.5 | 0.1027 | 1196.5 | 0.61101
1130 | 0.1047 | 1197 | 0.60555
1130.5 | 0.1072 | 1197.5 | 0.59946
1131 | 0.1096 | 1198 | 0.59346
1131.5 | 0.1125 | 1198.5 | 0.58469
1132 | 0.1154 | 1199 | 0.57594
1132.5 | 0.1189 | 1199.5 | 0.56623
1133 | 0.1224 | 1200 | 0.55658
1133.5 | 0.1268
1134 | 0.1311
1134.5 | 0.1363
1135 | 0.1416
1135.5 | 0.1481
1136 | 0.1546
1136.5 | 0.1623
1137 | 0.17
1137.5 | 0.179
1138 | 0.188
1138.5 | 0.1992
1139 | 0.2103
1139.5 | 0.2238
1140 | 0.2373
1140.5 | 0.2543
1141 | 0.2712
1141.5 | 0.2915
1142 | 0.3117
1142.5 | 0.3373
1143 | 0.3629
1143.5 | 0.3958
1144 | 0.4286
1144.5 | 0.4682
1145 | 0.5077
1145.5 | 0.5589
1146 | 0.6101
1146.5 | 0.679
1147 | 0.7481
1147.5 | 0.8346
1148 | 0.9211
1148.5 | 1.037
1149 | 1.153
1149.5 | 1.307
1150 | 1.461
1150.5 | 1.663
1151 | 1.865
1151.5 | 2.141
1152 | 2.418
1152.5 | 2.796
1153 | 3.173
1153.5 | 3.714
1154 | 4.254
1154.5 | 5.072
1155 | 5.89
1155.5 | 7.046
1156 | 8.204
1156.5 | 9.881
1157 | 11.56
1157.5 | 13.93
1158 | 16.31
1158.5 | 19.24
1159 | 22.17
1159.5 | 25.56
1160 | 28.94
1160.5 | 31.91
1161 | 34.88
1161.5 | 36.68
1162 | 38.47
1162.5 | 39.1
1163 | 39.73
1163.5 | 39.48
1164 | 39.24
1164.5 | 38.74
1165 | 38.24
1165.5 | 37.8
1166 | 37.37
1166.5 | 37.21
1167 | 37.05
1167.5 | 37.28
1168 | 37.52
1168.5 | 38.12
1169 | 38.73
1169.5 | 39.77
1170 | 40.82
1170.5 | 42.38
1171 | 43.94
1171.5 | 45.94
1172 | 47.95
1172.5 | 50.35
1173 | 52.74
1173.5 | 55.57
1174 | 58.39
1174.5 | 61.07
1175 | 63.75
1175.5 | 66.08
1176 | 68.4
1176.5 | 69.77
1177 | 71.13
1177.5 | 71.06
1178 | 71
1178.5 | 69.7
1179 | 68.4
1179.5 | 65.9
1180 | 63.4
1180.5 | 60.48
1181 | 57.56
1181.5 | 54.44
1182 | 51.31
1182.5 | 48.55
1183 | 45.79
1183.5 | 43.37
1184 | 40.94
1184.5 | 38.81
1185 | 36.68
1185.5 | 35.05
1186 | 33.41
1186.5 | 32.04
1187 | 30.67
1187.5 | 29.56
1188 | 28.44
1188.5 | 27.67
1189 | 26.9
1189.5 | 26.18
1190 | 25.46
1190.5 | 25.05
1191 | 24.64
1191.5 | 24.34
1192 | 24.04
1192.5 | 23.84
1193 | 23.64
1193.5 | 23.67
1194 | 23.69
1194.5 | 23.71
1195 | 23.74
1195.5 | 23.96
1196 | 24.18
1196.5 | 24.49
1197 | 24.8
1197.5 | 25.15
1198 | 25.5
1198.5 | 26.02
1199 | 26.55
1199.5 | 27.15
1200 | 27.76