## Sheet1
Wavelength | Transmission
(nm) | (%)
200 | 0.0001031139836
201 | 7.815369463e-05
202 | 3.687671779e-05
203 | 8.820064068e-06 | Premium Longpass Filter Transmission Data The Transmission Curve of MEFH10-500LP This file indicates a typical data and there may be differences between product batches. If you have any questions, please contact LBTEK Technical Support. To quote this data, please indicate that the data source is from LBTEK.
204 | 1.179292394e-05
205 | 7.373003541e-07
206 | 5.061762204e-05
207 | 7.244323933e-05
208 | 7.486167306e-05
209 | 0.0001080594448
210 | 0.0001109782461
211 | 0.0001127953292
212 | 0.0001067864796
213 | 0.0001150989847 | LBTEK Mall：www.lbtek.com Tel：400-060-6986 LBTEK Technical Support E-mail：service@lbtek.com
214 | 0.0001130056698
215 | 0.0001222106657
216 | 0.0001149358941
217 | 0.0001172676348
218 | 0.0001134672711
219 | 0.0001282939338
220 | 0.0001271368965
221 | 0.0001262288279
222 | 0.0001031221618
223 | 0.0001321493764
224 | 0.0001059199931
225 | 9.963528282e-05
226 | 0.0001131469253
227 | 0.0001120867382
228 | 0.0001046709003
229 | 0.0001181991829
230 | 0.0001268000779
231 | 0.000120798577
232 | 0.0001240508427
233 | 0.000102242404
234 | 0.0001579110831
235 | 0.0002242785558
236 | 0.0001760461164
237 | 0.0001436057937
238 | 0.0001662893919
239 | 0.0002102769213
240 | 0.0002057673846
241 | 0.0001252364018
242 | 0.000120848541
243 | 0.0001127488795
244 | 7.183473645e-05
245 | 0.0001501284423
246 | 9.177691391e-05
247 | 9.653350571e-05
248 | 0.000172386819
249 | 7.189386815e-05
250 | 0.0001115248233
251 | 8.771708963e-05
252 | 8.241656178e-05
253 | 0.0001408790122
254 | 0.0001043590964
255 | 0.0001252092479
256 | 8.680523752e-05
257 | 0.0001211855779
258 | 0.0001245064341
259 | 0.0001283498423
260 | 8.087875176e-05
261 | 4.476160757e-05
262 | 0.0001129999218
263 | 4.383940541e-05
264 | 4.165052451e-05
265 | 5.741721179e-05
266 | 1.929015161e-05
267 | 8.085404261e-05
268 | 3.552797716e-05
269 | 7.130440645e-05
270 | 8.254273416e-05
271 | 1.82555068e-05
272 | 0.0001018784897
273 | 5.166835399e-05
274 | 5.513493306e-05
275 | 9.957465227e-05
276 | 3.040453521e-05
277 | 0.0001013009969
278 | 8.168588829e-05
279 | 0.0001388563251
280 | 8.944700676e-05
281 | 4.120115773e-05
282 | 7.432146958e-05
283 | 4.381155122e-06
284 | 6.77740536e-05
285 | 6.722802937e-05
286 | 4.250492566e-05
287 | 5.78283325e-05
288 | 1.59280462e-05
289 | 7.655636728e-05
290 | 3.474489495e-05
291 | 2.765343925e-05
292 | 8.15881358e-05
293 | 7.24967822e-06
294 | 0.0001197636157
295 | 1.069175869e-05
296 | 6.349390605e-05
297 | 0.0003171603894
298 | 6.781334378e-05
299 | 7.366470527e-05
300 | 4.201665433e-05
301 | 5.76685743e-05
302 | 7.324963372e-05
303 | 3.915661364e-05
304 | 9.342315752e-05
305 | 2.729984226e-05
306 | 2.376469638e-05
307 | 2.718240648e-05
308 | 6.236942863e-05
309 | 0.0001051772051
310 | 5.197055725e-05
311 | 9.677636262e-05
312 | 4.831819024e-05
313 | 0.0001100701847
314 | 5.230363604e-05
315 | 3.481186184e-07
316 | 0.0002077741083
317 | 1.428148153e-05
318 | 0.0001505608525
319 | 7.504710084e-05
320 | 4.21445111e-06
321 | 0.0001148818774
322 | 1.661562055e-05
323 | 4.792667096e-05
324 | 5.811500523e-05
325 | 0.0001738152641
326 | 0.0001384988573
327 | 0.0001727906056
328 | 7.366470527e-05
329 | 4.201665433e-05
330 | 5.76685743e-05
331 | 7.324963372e-05
332 | 3.915661364e-05
333 | 9.342315752e-05
334 | 0.0001457367034
335 | 4.292434096e-05
336 | 0.0001679409324
337 | 2.948770816e-05
338 | 0.0001262615551
339 | 0.0001042885051
340 | 0.000133964204
341 | 0.0001003507568
342 | 2.879782733e-05
343 | 8.435985364e-05
344 | 8.690764662e-05
345 | 7.815369463e-05
346 | 3.687671779e-05
347 | 8.820064068e-06
348 | 1.179292394e-05
349 | 7.373003541e-07
350 | 5.061762204e-05
351 | 7.244323933e-05
352 | 7.486167306e-05
353 | 0.0001080594448
354 | 0.0001109782461
355 | 0.0001127953292
356 | 0.0001067864796
357 | 0.0001150989847
358 | 0.0001130056698
359 | 0.0001222106657
360 | 0.0001149358941
361 | 0.0001172676348
362 | 0.0001134672711
363 | 0.0001282939338
364 | 0.0001271368965
365 | 0.0001262288279
366 | 0.0001031221618
367 | 0.0001321493764
368 | 0.0001059199931
369 | 9.963528282e-05
370 | 0.0001131469253
371 | 0.0001120867382
372 | 0.0001046709003
373 | 0.0001181991829
374 | 0.0001268000779
375 | 0.000120798577
376 | 0.0001240508427
377 | 0.000102242404
378 | 0.0001579110831
379 | 0.0002242785558
380 | 0.0001760461164
381 | 0.0001436057937
382 | 0.0001662893919
383 | 0.0002102769213
384 | 0.0002057673846
385 | 0.0001252364018
386 | 0.000120848541
387 | 0.0001127488795
388 | 7.183473645e-05
389 | 0.0001501284423
390 | 9.177691391e-05
391 | 9.653350571e-05
392 | 0.000172386819
393 | 7.189386815e-05
394 | 0.0001115248233
395 | 8.771708963e-05
396 | 8.241656178e-05
397 | 0.0001408790122
398 | 0.0001043590964
399 | 0.0001252092479
400 | 8.680523752e-05
401 | 0.0001211855779
402 | 0.0001245064341
403 | 0.0001283498423
404 | 8.087875176e-05
405 | 4.476160757e-05
406 | 0.0001129999218
407 | 4.383940541e-05
408 | 4.165052451e-05
409 | 5.741721179e-05
410 | 1.929015161e-05
411 | 8.085404261e-05
412 | 3.552797716e-05
413 | 7.130440645e-05
414 | 8.254273416e-05
415 | 1.82555068e-05
416 | 0.0001018784897
417 | 5.166835399e-05
418 | 5.513493306e-05
419 | 9.957465227e-05
420 | 3.040453521e-05
421 | 0.0001013009969
422 | 8.168588829e-05
423 | 0.0001388563251
424 | 8.944700676e-05
425 | 4.120115773e-05
426 | 7.432146958e-05
427 | 4.381155122e-06
428 | 6.77740536e-05
429 | 6.722802937e-05
430 | 4.250492566e-05
431 | 5.78283325e-05
432 | 1.59280462e-05
433 | 7.655636728e-05
434 | 3.474489495e-05
435 | 2.765343925e-05
436 | 8.15881358e-05
437 | 7.24967822e-06
438 | 0.0001197636157
439 | 1.069175869e-05
440 | 6.349390605e-05
441 | 0.0003171603894
442 | 6.781334378e-05
443 | 7.366470527e-05
444 | 4.201665433e-05
445 | 5.76685743e-05
446 | 7.324963372e-05
447 | 3.915661364e-05
448 | 9.342315752e-05
449 | 2.729984226e-05
450 | 2.376469638e-05
451 | 2.718240648e-05
452 | 6.236942863e-05
453 | 0.0001051772051
454 | 5.197055725e-05
455 | 9.677636262e-05
456 | 4.831819024e-05
457 | 0.0001100701847
458 | 5.230363604e-05
459 | 3.481186184e-07
460 | 0.0002077741083
461 | 1.428148153e-05
462 | 0.0001505608525
463 | 7.504710084e-05
464 | 4.21445111e-06
465 | 0.0001148818774
466 | 1.661562055e-05
467 | 4.792667096e-05
468 | 5.811500523e-05
469 | 0.0001738152641
470 | 0.0001384988573
471 | 0.0001727906056
472 | 0.0005319978227
473 | 0.0009423344745
474 | 0.00105977559
475 | 0.001015420537
476 | 0.0005993135273
477 | 0.0004612267658
478 | 0.0003389491467
479 | 0.0003273941402
480 | 0.0003839456767
481 | 0.0003765630536
482 | 0.0005116472603
483 | 0.000533790444
484 | 0.0007421105402
485 | 0.0009686148842
486 | 0.001341653056
487 | 0.001989268698
488 | 0.0003745300346
489 | 0.0004377739097
490 | 0.0005579125136
491 | 0.0006233028835
492 | 0.001110275974
493 | 0.04841420054
494 | 0.1012027711
495 | 0.2267138362
496 | 0.5726729035
497 | 1.616621733
498 | 5.08750391
499 | 16.42411995
500 | 40.83307266
501 | 69.74147034
502 | 86.89388275
503 | 91.12125397
504 | 92.2384491
505 | 93.99297333
506 | 94.96583557
507 | 94.75731659
508 | 94.26048279
509 | 94.13957214
510 | 94.46990204
511 | 94.95826721
512 | 95.22661591
513 | 95.17384338
514 | 94.83453369
515 | 94.58371735
516 | 94.50340271
517 | 94.80154419
518 | 95.31957245
519 | 95.74465942
520 | 96.09217072
521 | 95.94842529
522 | 95.70756531
523 | 95.27433777
524 | 94.86090851
525 | 94.61521912
526 | 94.5058136
527 | 94.69796753
528 | 95.06623077
529 | 95.42567444
530 | 95.75662231
531 | 95.99269867
532 | 95.99471283
533 | 95.8863678
534 | 95.72891998
535 | 95.55625916
536 | 95.44692993
537 | 95.44586182
538 | 95.55232239
539 | 95.68367004
540 | 95.84861755
541 | 95.89491272
542 | 96.0123291
543 | 95.88316345
544 | 95.71121979
545 | 95.47486877
546 | 95.20570374
547 | 95.03939819
548 | 94.9236145
549 | 94.90393066
550 | 95.05378723
551 | 95.18067169
552 | 95.40512848
553 | 95.56628418
554 | 95.75185394
555 | 95.78226471
556 | 95.80075073
557 | 95.7228241
558 | 95.5693512
559 | 95.48523712
560 | 95.33985138
561 | 95.27189636
562 | 95.21286774
563 | 95.2609787
564 | 95.3911972
565 | 95.45433807
566 | 95.63791656
567 | 95.69566345
568 | 95.74782562
569 | 95.77207947
570 | 95.63513184
571 | 95.4743576
572 | 95.33244324
573 | 95.01992035
574 | 94.82959747
575 | 94.67408752
576 | 94.57170105
577 | 94.60840607
578 | 94.62065887
579 | 94.76071167
580 | 94.93556213
581 | 95.17033386
582 | 95.37163544
583 | 95.55735779
584 | 95.67759705
585 | 95.69225311
586 | 95.72637177
587 | 95.5809021
588 | 95.38137817
589 | 95.21068573
590 | 94.96076965
591 | 94.81053925
592 | 94.65280914
593 | 94.58959961
594 | 94.56507874
595 | 94.60796356
596 | 94.71767426
597 | 94.8611145
598 | 94.99660492
599 | 95.19358063
600 | 95.3182373
601 | 95.40507507
602 | 95.40668488
603 | 95.39953613
604 | 95.31416321
605 | 95.20758057
606 | 95.01750183
607 | 94.8717041
608 | 94.72621918
609 | 94.60420227
610 | 94.47644043
611 | 94.43482208
612 | 94.41464996
613 | 94.50598907
614 | 94.64112854
615 | 94.7468338
616 | 94.9226532
617 | 95.07180023
618 | 95.2922287
619 | 95.34286499
620 | 95.42797852
621 | 95.49740601
622 | 95.49222565
623 | 95.45232391
624 | 95.27536011
625 | 95.09641266
626 | 94.98573303
627 | 94.83857727
628 | 94.73705292
629 | 94.55469513
630 | 94.51279449
631 | 94.51667786
632 | 94.49720764
633 | 94.64289856
634 | 94.63155365
635 | 94.75056458
636 | 94.91345978
637 | 95.07102203
638 | 95.21511078
639 | 95.33218384
640 | 95.47848511
641 | 95.4741745
642 | 95.4808197
643 | 95.4764328
644 | 95.45596313
645 | 95.37171936
646 | 95.20345306
647 | 95.11315155
648 | 94.994133
649 | 94.85660553
650 | 94.7946701
651 | 94.69278717
652 | 94.69365692
653 | 94.69703674
654 | 94.66583252
655 | 94.78041077
656 | 94.81573486
657 | 94.95084381
658 | 95.01768494
659 | 95.10365295
660 | 95.19311523
661 | 95.25897217
662 | 95.36845398
663 | 95.39542389
664 | 95.38946533
665 | 95.43438721
666 | 95.36886597
667 | 95.33358002
668 | 95.19151306
669 | 95.14448547
670 | 95.09693146
671 | 94.96657562
672 | 94.95017242
673 | 94.82138062
674 | 94.85360718
675 | 94.79521179
676 | 94.79651642
677 | 94.88669586
678 | 94.89640808
679 | 94.99834442
680 | 95.10927582
681 | 95.19064331
682 | 95.26890564
683 | 95.3817749
684 | 95.46860504
685 | 95.47981262
686 | 95.57810211
687 | 95.56620026
688 | 95.49974823
689 | 95.51858521
690 | 95.50672913
691 | 95.41398621
692 | 95.34243011
693 | 95.24151611
694 | 95.13828278
695 | 95.03559113
696 | 95.03414917
697 | 94.92001343
698 | 94.81771088
699 | 94.88619232
700 | 94.82274628
701 | 94.87081146
702 | 94.87965393
703 | 94.94277954
704 | 95.00124359
705 | 95.00833893
706 | 95.11231995
707 | 95.22504425
708 | 95.26715851
709 | 95.33566284
710 | 95.38352203
711 | 95.44161224
712 | 95.46663666
713 | 95.46443939
714 | 95.50228119
715 | 95.42298889
716 | 95.3303833
717 | 95.29138184
718 | 95.23524475
719 | 95.14303589
720 | 95.02385712
721 | 94.96378326
722 | 94.87115479
723 | 94.84630585
724 | 94.75295258
725 | 94.72651672
726 | 94.7180481
727 | 94.69703674
728 | 94.73601532
729 | 94.73254395
730 | 94.78946686
731 | 94.7857666
732 | 94.91139984
733 | 95.00063324
734 | 95.08028412
735 | 95.1954422
736 | 95.28520203
737 | 95.36276245
738 | 95.42266083
739 | 95.42797852
740 | 95.51900482
741 | 95.49284363
742 | 95.48046875
743 | 95.44945526
744 | 95.44436646
745 | 95.39820862
746 | 95.30834198
747 | 95.19867706
748 | 95.14585114
749 | 95.05537415
750 | 94.99512482
751 | 94.87662506
752 | 94.84447479
753 | 94.74034882
754 | 94.68304443
755 | 94.69249725
756 | 94.65603638
757 | 94.65305328
758 | 94.64791107
759 | 94.67700958
760 | 94.77693176
761 | 94.75869751
762 | 94.7979126
763 | 94.90671539
764 | 94.9750824
765 | 95.09143066
766 | 95.11914063
767 | 95.20766449
768 | 95.26425934
769 | 95.32385254
770 | 95.36676788
771 | 95.35754395
772 | 95.37071228
773 | 95.41490936
774 | 95.4339447
775 | 95.38964844
776 | 95.34024048
777 | 95.34605408
778 | 95.28787994
779 | 95.16452026
780 | 95.15436554
781 | 94.99976349
782 | 95.02605438
783 | 94.91717529
784 | 94.78945923
785 | 94.77598572
786 | 94.79275513
787 | 94.77731323
788 | 94.72083282
789 | 94.59518433
790 | 94.69997406
791 | 94.70623779
792 | 94.71289825
793 | 94.74156189
794 | 94.73795319
795 | 94.80725098
796 | 94.92537689
797 | 94.9595108
798 | 95.01290894
799 | 95.06773376
800 | 95.76698303
801 | 95.84178925
802 | 95.88562012
803 | 95.95580292
804 | 95.9487381
805 | 96.00685883
806 | 96.02909088
807 | 95.98777008
808 | 95.991745
809 | 95.96076965
810 | 96.00559235
811 | 95.99274445
812 | 95.91501617
813 | 95.9225235
814 | 95.82408905
815 | 95.82178497
816 | 95.76337433
817 | 95.71060944
818 | 95.6723175
819 | 95.61207581
820 | 95.58798981
821 | 95.56858063
822 | 95.56214905
823 | 95.57691956
824 | 95.53488922
825 | 95.51328278
826 | 95.52257538
827 | 95.58657074
828 | 95.56690216
829 | 95.62321472
830 | 95.66981506
831 | 95.70372009
832 | 95.7341156
833 | 95.8457489
834 | 95.88900757
835 | 95.88199615
836 | 95.91986847
837 | 96.00331879
838 | 96.05124664
839 | 96.02888489
840 | 96.08164978
841 | 96.10935974
842 | 96.12438202
843 | 96.07624054
844 | 96.1026001
845 | 96.09591675
846 | 96.00357056
847 | 96.03172302
848 | 95.9500351
849 | 95.95401001
850 | 95.83287048
851 | 95.89294434
852 | 95.72683716
853 | 95.75166321
854 | 95.71998596
855 | 95.59159851
856 | 95.60520935
857 | 95.53503418
858 | 95.46987152
859 | 95.44046783
860 | 95.32805634
861 | 95.38324738
862 | 95.40509796
863 | 95.4161911
864 | 95.42919159
865 | 95.40261841
866 | 95.43041229
867 | 95.42582703
868 | 95.54502106
869 | 95.63491058
870 | 95.57537842
871 | 95.72609711
872 | 95.75335693
873 | 95.81948853
874 | 95.80774689
875 | 95.94581604
876 | 95.99599457
877 | 96.12820435
878 | 96.11915588
879 | 96.14675903
880 | 96.24136353
881 | 96.26068115
882 | 96.30688477
883 | 96.29790497
884 | 96.33178711
885 | 96.26550293
886 | 96.31695557
887 | 96.25051117
888 | 96.18955994
889 | 96.23893738
890 | 96.21686554
891 | 96.14573669
892 | 96.05093384
893 | 95.97280884
894 | 95.9022522
895 | 95.85426331
896 | 95.75017548
897 | 95.70648193
898 | 95.64294434
899 | 95.65776062
900 | 95.66021729
901 | 95.49359894
902 | 95.43045044
903 | 95.47158813
904 | 95.38373566
905 | 95.36373901
906 | 95.34368896
907 | 95.32824707
908 | 95.28967285
909 | 95.32602692
910 | 95.2930069
911 | 95.37586975
912 | 95.31355286
913 | 95.52941132
914 | 95.52341461
915 | 95.64015961
916 | 95.60540771
917 | 95.72594452
918 | 95.86302948
919 | 95.88722229
920 | 96.04276276
921 | 96.06866455
922 | 96.1440506
923 | 96.08049011
924 | 96.19523621
925 | 96.35198975
926 | 96.39362335
927 | 96.38744354
928 | 96.44278717
929 | 96.44749451
930 | 96.49623871
931 | 96.53023529
932 | 96.39651489
933 | 96.47727203
934 | 96.40345001
935 | 96.44944
936 | 96.31921387
937 | 96.29558563
938 | 96.31877899
939 | 96.33706665
940 | 96.23703003
941 | 96.07576752
942 | 96.10159302
943 | 96.07002258
944 | 95.97671509
945 | 95.8301239
946 | 95.77314758
947 | 95.74923706
948 | 95.72927094
949 | 95.64621735
950 | 95.58673096
951 | 95.63568115
952 | 95.58427429
953 | 95.58575439
954 | 95.4467392
955 | 95.49932098
956 | 95.45303345
957 | 95.57759857
958 | 95.42486572
959 | 95.47951508
960 | 95.55258942
961 | 95.56692505
962 | 95.65542603
963 | 95.6516037
964 | 95.75088501
965 | 95.72450256
966 | 95.89425659
967 | 95.98396301
968 | 95.93335724
969 | 96.05197144
970 | 96.11079407
971 | 96.20957184
972 | 96.22290039
973 | 96.25222778
974 | 96.32847595
975 | 96.44179535
976 | 96.50106812
977 | 96.55774689
978 | 96.66915894
979 | 96.7829895
980 | 96.70339966
981 | 96.7503891
982 | 96.74687958
983 | 96.98136139
984 | 96.84448242
985 | 96.90999603
986 | 96.7097168
987 | 96.7482605
988 | 96.77340698
989 | 96.79972076
990 | 96.62932587
991 | 96.73860931
992 | 96.69591522
993 | 96.61289215
994 | 96.56784821
995 | 96.44584656
996 | 96.58300018
997 | 96.40171051
998 | 96.41548157
999 | 96.37024689
1000 | 96.30804443
1001 | 96.16726685
1002 | 96.24401093
1003 | 96.1306076
1004 | 96.22138214
1005 | 96.05169678
1006 | 96.0658493
1007 | 96.08305359
1008 | 96.06420135
1009 | 95.86114502
1010 | 95.88894653
1011 | 95.95237732
1012 | 95.9154892
1013 | 95.74645996
1014 | 95.92256165
1015 | 95.99062347
1016 | 96.06575012
1017 | 95.96485138
1018 | 96.03443909
1019 | 96.18261719
1020 | 96.17847443
1021 | 95.99660492
1022 | 96.2144165
1023 | 96.32492828
1024 | 96.35338593
1025 | 96.39053345
1026 | 96.38294983
1027 | 96.41299438
1028 | 96.76602173
1029 | 96.58823395
1030 | 96.63777924
1031 | 96.78915405
1032 | 96.88531494
1033 | 96.93141174
1034 | 96.78246307
1035 | 96.97040558
1036 | 96.88915253
1037 | 96.99780273
1038 | 96.77677917
1039 | 97.1611557
1040 | 96.93318176
1041 | 96.96500397
1042 | 97.07227325
1043 | 97.20105743
1044 | 97.1140213
1045 | 97.08213043
1046 | 96.97646332
1047 | 97.16316986
1048 | 97.09085846
1049 | 96.99604797
1050 | 96.84130859
1051 | 96.89386749
1052 | 96.97098541
1053 | 96.73980713
1054 | 96.68474579
1055 | 96.64569092
1056 | 96.70380402
1057 | 96.72233582
1058 | 96.58618164
1059 | 96.53820038
1060 | 96.34127045
1061 | 96.37782288
1062 | 96.33140564
1063 | 96.36863708
1064 | 96.08583069
1065 | 96.04347992
1066 | 96.12438202
1067 | 95.85338593
1068 | 96.10267639
1069 | 95.90821075
1070 | 96.05258942
1071 | 96.07080841
1072 | 96.20942688
1073 | 95.88989258
1074 | 95.93559265
1075 | 95.885849
1076 | 96.02842712
1077 | 95.99079132
1078 | 95.95071411
1079 | 95.89916229
1080 | 96.03375244
1081 | 96.07463074
1082 | 95.95755005
1083 | 96.08397675
1084 | 96.26860046
1085 | 96.28381348
1086 | 96.39542389
1087 | 96.2684021
1088 | 96.30657196
1089 | 96.34716797
1090 | 96.52687836
1091 | 96.56311798
1092 | 96.54437256
1093 | 96.74672699
1094 | 96.84657288
1095 | 96.74432373
1096 | 96.61908722
1097 | 96.79004669
1098 | 96.82482147
1099 | 96.69683838
1100 | 96.99680328
1101 | 97.04470062
1102 | 96.97761536
1103 | 97.07781982
1104 | 97.16564941
1105 | 97.03686523
1106 | 96.97904968
1107 | 97.15627289
1108 | 97.18673706
1109 | 97.00776672
1110 | 97.05097961
1111 | 97.08161163
1112 | 96.99661255
1113 | 97.27238464
1114 | 97.03395081
1115 | 97.28237152
1116 | 97.09707642
1117 | 97.02989197
1118 | 96.84283447
1119 | 97.02825928
1120 | 96.99885559
1121 | 96.90539551
1122 | 96.96851349
1123 | 96.84830475
1124 | 96.8323288
1125 | 96.76948547
1126 | 96.78140259
1127 | 96.61333466
1128 | 96.49875641
1129 | 96.45565796
1130 | 96.60327148
1131 | 96.47395325
1132 | 96.50409698
1133 | 96.34733582
1134 | 96.39766693
1135 | 96.29395294
1136 | 96.22634125
1137 | 96.33133698
1138 | 96.11580658
1139 | 96.090065
1140 | 96.17671204
1141 | 96.23194885
1142 | 96.10768127
1143 | 96.18771362
1144 | 96.05407715
1145 | 96.00621033
1146 | 96.08097839
1147 | 96.03932953
1148 | 96.07849884
1149 | 96.20579529
1150 | 96.06295776
1151 | 96.14099884
1152 | 96.23026276
1153 | 96.12042999
1154 | 96.01593018
1155 | 96.180336
1156 | 96.26988983
1157 | 96.31494141
1158 | 96.32450867
1159 | 96.22284698
1160 | 96.44428253
1161 | 96.44649506
1162 | 96.23539734
1163 | 96.50437164
1164 | 96.54132843
1165 | 96.64665985
1166 | 96.56420898
1167 | 96.77584076
1168 | 96.76677704
1169 | 96.92675781
1170 | 96.80979156
1171 | 96.85823059
1172 | 96.90092468
1173 | 96.8140564
1174 | 96.65116882
1175 | 96.93776703
1176 | 96.98480225
1177 | 96.93387604
1178 | 96.99422455
1179 | 97.07629395
1180 | 96.95598602
1181 | 96.97507477
1182 | 97.15224457
1183 | 97.17602539
1184 | 97.16647339
1185 | 97.16110229
1186 | 97.03614044
1187 | 97.03515625
1188 | 96.93878174
1189 | 97.08301544
1190 | 96.9174881
1191 | 96.92528534
1192 | 96.92465973
1193 | 96.83381653
1194 | 96.70663452
1195 | 96.80179596
1196 | 96.90853119
1197 | 96.73730469
1198 | 96.71702576
1199 | 96.66182709
1200 | 96.71531677
1201 | 96.55534363
1202 | 96.52015686
1203 | 96.55381775
1204 | 96.52908325
1205 | 96.43932343
1206 | 96.45529175
1207 | 96.27513123
1208 | 96.34076691
1209 | 96.32672119
1210 | 96.43234253
1211 | 96.18003082
1212 | 96.17196655
1213 | 96.08567047
1214 | 96.11708069
1215 | 96.06061554
1216 | 96.125
1217 | 95.84662628
1218 | 96.04238892
1219 | 96.13600159
1220 | 95.84011078
1221 | 96.09376526
1222 | 96.06134796
1223 | 95.8200531
1224 | 95.9018631
1225 | 95.79714203
1226 | 95.82183075
1227 | 95.83583832
1228 | 95.93588257
1229 | 95.85600281
1230 | 95.86706543
1231 | 95.94972229
1232 | 95.82250977
1233 | 96.03210449
1234 | 95.96457672
1235 | 96.12319183
1236 | 96.01428223
1237 | 96.04782104
1238 | 96.09541321
1239 | 96.10079193
1240 | 96.15570831
1241 | 96.17390442
1242 | 96.19216156
1243 | 96.24619293
1244 | 96.11667633
1245 | 96.26176453
1246 | 96.24706268
1247 | 96.22621918
1248 | 96.53623962
1249 | 96.37117004
1250 | 96.33957672
1251 | 96.36014557
1252 | 96.46365356
1253 | 96.45446014
1254 | 96.5102005
1255 | 96.6242218
1256 | 96.64299774
1257 | 96.69426727
1258 | 96.80596924
1259 | 96.74784851
1260 | 96.72944641
1261 | 96.82254791
1262 | 96.58942413
1263 | 97.05818939
1264 | 96.65463257
1265 | 96.727211
1266 | 96.72693634
1267 | 96.82016754
1268 | 96.8009491
1269 | 96.8312149
1270 | 96.81478882
1271 | 96.8230896
1272 | 96.89659882
1273 | 96.77262878
1274 | 96.77508545
1275 | 96.80963135
1276 | 96.79164124
1277 | 96.7381134
1278 | 96.6233139
1279 | 96.6603241
1280 | 96.79910278
1281 | 96.5697403
1282 | 96.60783386
1283 | 96.56414032
1284 | 96.51234436
1285 | 96.3451767
1286 | 96.26941681
1287 | 96.38248444
1288 | 96.44052887
1289 | 96.36226654
1290 | 96.29959106
1291 | 96.22121429
1292 | 96.14027405
1293 | 96.10506439
1294 | 96.14494324
1295 | 96.00405884
1296 | 95.99902344
1297 | 95.91407013
1298 | 96.0901947
1299 | 95.96120453
1300 | 95.8135376
1301 | 95.71837616
1302 | 95.74766541
1303 | 95.71968079
1304 | 95.70713806
1305 | 95.75263977
1306 | 95.62667847
1307 | 95.62395477
1308 | 95.55896759
1309 | 95.52820587
1310 | 95.61869049
1311 | 95.47280884
1312 | 95.56959534
1313 | 95.39757538
1314 | 95.33779907
1315 | 95.44767761
1316 | 95.43006134
1317 | 95.39959717
1318 | 95.28359985
1319 | 95.40940857
1320 | 95.38362885
1321 | 95.37290955
1322 | 95.38717651
1323 | 95.2613678
1324 | 95.4207077
1325 | 95.35022736
1326 | 95.36870575
1327 | 95.33278656
1328 | 95.36022186
1329 | 95.49338531
1330 | 95.51115417
1331 | 95.42002106
1332 | 95.44837952
1333 | 95.47079468
1334 | 95.48580933
1335 | 95.47306061
1336 | 95.52314758
1337 | 95.49137115
1338 | 95.59447479
1339 | 95.48485565
1340 | 95.57225037
1341 | 95.5513916
1342 | 95.71017456
1343 | 95.71707916
1344 | 95.70924377
1345 | 95.76226807
1346 | 95.72640991
1347 | 95.71235657
1348 | 95.81480408
1349 | 95.78471375
1350 | 95.79220581
1351 | 95.82059479
1352 | 95.80249786
1353 | 95.80924988
1354 | 95.91564178
1355 | 95.91815948
1356 | 95.91591644
1357 | 95.93901825
1358 | 95.88179779
1359 | 95.8614502
1360 | 95.93574524
1361 | 95.90073395
1362 | 95.95367432
1363 | 95.89430237
1364 | 95.77568817
1365 | 95.83883667
1366 | 95.89260101
1367 | 95.80865479
1368 | 95.81610107
1369 | 95.78155518
1370 | 95.71934509
1371 | 95.60874939
1372 | 95.53115082
1373 | 95.28797913
1374 | 95.07718658
1375 | 95.03437042
1376 | 94.70864868
1377 | 94.50592041
1378 | 94.38504028
1379 | 94.15036011
1380 | 94.0794754
1381 | 93.93110657
1382 | 93.79266357
1383 | 93.827034
1384 | 93.72351074
1385 | 93.70436859
1386 | 93.81259918
1387 | 93.80854034
1388 | 93.81606293
1389 | 93.79965973
1390 | 93.89990234
1391 | 93.85684967
1392 | 93.98555756
1393 | 94.10066986
1394 | 94.11193085
1395 | 94.18904877
1396 | 94.22992706
1397 | 94.22251892
1398 | 94.24797058
1399 | 94.31615448
1400 | 94.35262299
1401 | 94.31523132
1402 | 94.2975769
1403 | 94.39943695
1404 | 94.41156769
1405 | 94.54068756
1406 | 94.50115204
1407 | 94.47068787
1408 | 94.47744751
1409 | 94.50289917
1410 | 94.56306458
1411 | 94.55544281
1412 | 94.52994537
1413 | 94.48484039
1414 | 94.52648163
1415 | 94.56463623
1416 | 94.51613617
1417 | 94.52613831
1418 | 94.55529785
1419 | 94.57910919
1420 | 94.59898376
1421 | 94.58469391
1422 | 94.53375244
1423 | 94.53218079
1424 | 94.53421021
1425 | 94.52405548
1426 | 94.57862091
1427 | 94.54949951
1428 | 94.60749054
1429 | 94.60978699
1430 | 94.62204742
1431 | 94.64612579
1432 | 94.78001404
1433 | 94.69152069
1434 | 94.72259521
1435 | 94.77796936
1436 | 94.79758453
1437 | 94.81072235
1438 | 94.8013916
1439 | 94.83969116
1440 | 94.84429932
1441 | 94.88176727
1442 | 94.9489975
1443 | 94.9841156
1444 | 94.9823761
1445 | 95.03066254
1446 | 95.070755
1447 | 95.11267853
1448 | 95.08052826
1449 | 95.11286926
1450 | 95.18170166
1451 | 95.21192932
1452 | 95.23703766
1453 | 95.2918396
1454 | 95.32299042
1455 | 95.37807465
1456 | 95.3722229
1457 | 95.46793365
1458 | 95.50127411
1459 | 95.59693909
1460 | 95.54830933
1461 | 95.54040527
1462 | 95.59757996
1463 | 95.63695526
1464 | 95.67503357
1465 | 95.71740723
1466 | 95.71144867
1467 | 95.74463654
1468 | 95.8035965
1469 | 95.82141876
1470 | 95.89383698
1471 | 95.88674164
1472 | 95.9185791
1473 | 95.92632294
1474 | 95.93227386
1475 | 95.92352295
1476 | 96.01525879
1477 | 95.94903564
1478 | 96.00687408
1479 | 95.98330688
1480 | 96.02635956
1481 | 96.00853729
1482 | 96.0697403
1483 | 95.90264893
1484 | 96.09643555
1485 | 96.06234741
1486 | 96.03756714
1487 | 96.01665497
1488 | 96.04582214
1489 | 96.03839111
1490 | 96.0534668
1491 | 96.00679779
1492 | 95.99552155
1493 | 96.1088028
1494 | 95.96163177
1495 | 96.00000763
1496 | 95.95796204
1497 | 95.96291351
1498 | 95.97369385
1499 | 95.94245911
1500 | 95.89053345
1501 | 95.94433594
1502 | 95.80906677
1503 | 95.82472992
1504 | 95.81856537
1505 | 95.77674103
1506 | 95.78143311
1507 | 95.7109375
1508 | 95.66981506
1509 | 95.73300171
1510 | 95.66326141
1511 | 95.64865875
1512 | 95.57826996
1513 | 95.57711792
1514 | 95.55758667
1515 | 95.39655304
1516 | 95.52592468
1517 | 95.45821381
1518 | 95.40883636
1519 | 95.42355347
1520 | 95.22943115
1521 | 95.3702774
1522 | 95.30052948
1523 | 95.29120636
1524 | 95.2266922
1525 | 95.24506378
1526 | 95.20200348
1527 | 95.14836121
1528 | 95.49830627
1529 | 95.09028625
1530 | 95.0447998
1531 | 95.01719666
1532 | 95.02181244
1533 | 94.95722961
1534 | 94.94610596
1535 | 94.95769501
1536 | 94.88574982
1537 | 94.87326813
1538 | 94.83866882
1539 | 94.81834412
1540 | 94.84280396
1541 | 94.80581665
1542 | 94.76853943
1543 | 94.81996155
1544 | 94.75710297
1545 | 94.77467346
1546 | 94.74354553
1547 | 94.72849274
1548 | 94.73090363
1549 | 94.46609497
1550 | 94.68619537
1551 | 94.70433807
1552 | 94.74280548
1553 | 94.71443939
1554 | 94.72419739
1555 | 94.72647858
1556 | 94.66503143
1557 | 94.72428131
1558 | 94.69145203
1559 | 94.67622375
1560 | 94.72921753
1561 | 94.70767975
1562 | 94.72485352
1563 | 94.72050476
1564 | 94.79360962
1565 | 94.50379944
1566 | 94.75894928
1567 | 94.8086319
1568 | 94.80329132
1569 | 94.80189514
1570 | 94.95398712
1571 | 94.840271
1572 | 94.88730621
1573 | 94.90913391
1574 | 94.89543915
1575 | 94.91314697
1576 | 94.94411469
1577 | 94.96491241
1578 | 94.93154144
1579 | 95.0353241
1580 | 95.01014709
1581 | 95.08521271
1582 | 95.08139801
1583 | 95.08892059
1584 | 95.16215515
1585 | 95.11527252
1586 | 95.19762421
1587 | 95.22644043
1588 | 95.27565002
1589 | 95.26068878
1590 | 95.29167938
1591 | 95.35101318
1592 | 95.36155701
1593 | 95.38621521
1594 | 95.37329102
1595 | 95.44397736
1596 | 95.43131256
1597 | 95.46746826
1598 | 95.54150391
1599 | 95.53162384
1600 | 95.53236389
1601 | 95.57893372
1602 | 95.62261963
1603 | 95.63578796
1604 | 95.61077881
1605 | 95.66769409
1606 | 95.70113373
1607 | 95.72000122
1608 | 95.71318054
1609 | 95.7444458
1610 | 95.81721497
1611 | 95.80679321
1612 | 95.82763672
1613 | 95.88043213
1614 | 95.83048248
1615 | 95.8866806
1616 | 95.91335297
1617 | 95.8729248
1618 | 95.88567352
1619 | 95.91152954
1620 | 95.96102142
1621 | 95.93409729
1622 | 95.93630219
1623 | 95.95378876
1624 | 95.97193909
1625 | 95.98047638
1626 | 95.98962402
1627 | 96.00112152
1628 | 95.97557068
1629 | 95.95290375
1630 | 95.99468994
1631 | 95.96651459
1632 | 95.9680481
1633 | 95.97412109
1634 | 95.93096161
1635 | 95.969841
1636 | 95.95942688
1637 | 95.94093323
1638 | 95.93424225
1639 | 95.91926575
1640 | 95.92056274
1641 | 95.89360046
1642 | 95.88549042
1643 | 95.86998749
1644 | 95.89529419
1645 | 95.81909943
1646 | 95.82930756
1647 | 95.84236145
1648 | 95.83477783
1649 | 95.78514862
1650 | 95.91267395
1651 | 95.7804184
1652 | 95.71324921
1653 | 95.78185272
1654 | 95.74498749
1655 | 95.69641113
1656 | 95.70704651
1657 | 95.66281128
1658 | 95.65436554
1659 | 95.64382172
1660 | 95.60515594
1661 | 95.57831573
1662 | 95.55617523
1663 | 95.54920197
1664 | 95.55509949
1665 | 95.43006134
1666 | 95.49690247
1667 | 95.4548111
1668 | 95.45927429
1669 | 95.4125824
1670 | 95.42340088
1671 | 95.37017059
1672 | 95.37830353
1673 | 95.36310577
1674 | 95.33853912
1675 | 95.29390717
1676 | 95.26862335
1677 | 95.33731079
1678 | 95.26596832
1679 | 95.24560547
1680 | 95.23578644
1681 | 95.21916199
1682 | 95.20554352
1683 | 95.19367981
1684 | 95.16584015
1685 | 95.13676453
1686 | 95.14646912
1687 | 95.11289215
1688 | 95.11281586
1689 | 95.12965393
1690 | 95.17588043
1691 | 95.12295532
1692 | 95.1019516
1693 | 95.08363342
1694 | 95.03743744
1695 | 95.03957367
1696 | 95.02770996
1697 | 95.06390381
1698 | 95.07087708
1699 | 95.0020752
1700 | 95.01448822
1701 | 95.04277802
1702 | 95.02837372
1703 | 94.99853516
1704 | 95.01722717
1705 | 95.01193237
1706 | 95.06816101
1707 | 94.99787903
1708 | 95.01622009
1709 | 95.02766418
1710 | 95.03401184
1711 | 95.01876068
1712 | 95.04129028
1713 | 95.04264832
1714 | 95.38301849
1715 | 95.05509949
1716 | 95.07795715
1717 | 95.05272675
1718 | 95.13813019
1719 | 95.09073639
1720 | 95.08959961
1721 | 95.11797333
1722 | 95.13483429
1723 | 95.11003113
1724 | 95.17404938
1725 | 95.15763855
1726 | 95.15921783
1727 | 95.19905853
1728 | 95.18967438
1729 | 95.22018433
1730 | 95.23323822
1731 | 95.24885559
1732 | 95.24994659
1733 | 95.25978851
1734 | 95.25989532
1735 | 95.2925415
1736 | 95.37775421
1737 | 95.32138062
1738 | 95.33524323
1739 | 95.34066772
1740 | 95.38206482
1741 | 95.37347412
1742 | 95.38468933
1743 | 95.41166687
1744 | 95.5922699
1745 | 95.4489212
1746 | 95.51074219
1747 | 95.4899292
1748 | 95.52960205
1749 | 95.56583405
1750 | 95.48989868
1751 | 95.54580688
1752 | 95.56218719
1753 | 95.54309082
1754 | 95.57063293
1755 | 95.63332367
1756 | 95.61630249
1757 | 95.58325958
1758 | 95.6317215
1759 | 95.65403748
1760 | 95.6778717
1761 | 95.68955231
1762 | 95.6918869
1763 | 95.68278503
1764 | 95.78812408
1765 | 95.72628021
1766 | 95.75914764
1767 | 95.77072906
1768 | 95.74996948
1769 | 95.77333069
1770 | 95.76634979
1771 | 95.75522614
1772 | 95.79239655
1773 | 95.80110168
1774 | 95.78622437
1775 | 95.79986572
1776 | 95.79380035
1777 | 95.83605194
1778 | 95.83240509
1779 | 95.83683014
1780 | 95.82514191
1781 | 95.81558228
1782 | 95.85216522
1783 | 95.84950256
1784 | 95.84469604
1785 | 95.8499527
1786 | 95.85736084
1787 | 95.83940887
1788 | 95.8259964
1789 | 95.81919861
1790 | 95.86432648
1791 | 95.79709625
1792 | 95.87882233
1793 | 95.80600739
1794 | 95.85817719
1795 | 95.82544708
1796 | 95.80400848
1797 | 95.74897003
1798 | 95.8038559
1799 | 95.7829895
1800 | 95.75405884
1801 | 95.77461243
1802 | 95.76496887
1803 | 95.7232666
1804 | 95.7520752
1805 | 95.68987274
1806 | 95.66910553
1807 | 95.70868683
1808 | 95.67102051
1809 | 95.66262817
1810 | 95.6619873
1811 | 95.63191223
1812 | 95.60041046
1813 | 95.61458588
1814 | 95.58905029
1815 | 95.56732941
1816 | 95.57308197
1817 | 95.56752014
1818 | 95.54014587
1819 | 95.52932739
1820 | 95.48951721
1821 | 95.49220276
1822 | 95.48292542
1823 | 95.47306061
1824 | 95.40355682
1825 | 95.42935181
1826 | 95.44108582
1827 | 95.41309357
1828 | 95.35957336
1829 | 95.32991791
1830 | 95.32011414
1831 | 95.2953186
1832 | 95.32274628
1833 | 95.28276062
1834 | 95.24966431
1835 | 95.2297287
1836 | 95.22491455
1837 | 95.2288208
1838 | 95.22367859
1839 | 95.21352386
1840 | 95.18933105
1841 | 95.22052765
1842 | 95.19698334
1843 | 95.1574173
1844 | 95.11989594
1845 | 95.09293365
1846 | 95.08995056
1847 | 95.03638458
1848 | 95.02880096
1849 | 95.04902649
1850 | 94.99526215
1851 | 95.0266037
1852 | 95.01195526
1853 | 95.02736664
1854 | 95.02692413
1855 | 94.96740723
1856 | 94.94030762
1857 | 94.9654007
1858 | 94.94107819
1859 | 94.93582916
1860 | 94.92115784
1861 | 94.91693878
1862 | 94.90205383
1863 | 94.90458679
1864 | 94.89853668
1865 | 94.89485168
1866 | 94.89342499
1867 | 94.89981842
1868 | 94.87085724
1869 | 94.87374115
1870 | 94.83624268
1871 | 94.89329529
1872 | 94.88568115
1873 | 94.90327454
1874 | 94.89208221
1875 | 94.84638977
1876 | 94.86533356
1877 | 94.82327271
1878 | 94.84059906
1879 | 94.83210754
1880 | 94.90330505
1881 | 94.86749268
1882 | 94.86512756
1883 | 94.84741211
1884 | 94.84220886
1885 | 94.86742401
1886 | 94.90948486
1887 | 94.88301086
1888 | 94.87627411
1889 | 94.88442993
1890 | 94.88771057
1891 | 94.92339325
1892 | 94.89915466
1893 | 94.93413544
1894 | 94.90348816
1895 | 94.94248199
1896 | 94.92771912
1897 | 94.9497757
1898 | 94.92325592
1899 | 94.97188568
1900 | 95.0061264
1901 | 95.03147888
1902 | 94.97151184
1903 | 95.02166748
1904 | 95.02722168
1905 | 95.02115631
1906 | 95.05998993
1907 | 95.03199768
1908 | 95.10199738
1909 | 95.06739044
1910 | 95.07006073
1911 | 95.10308075
1912 | 95.10636139
1913 | 95.11384583
1914 | 95.11148071
1915 | 95.14177704
1916 | 95.14820862
1917 | 95.18466949
1918 | 95.17860413
1919 | 95.20968628
1920 | 95.22864532
1921 | 95.22048187
1922 | 95.25522614
1923 | 95.24280548
1924 | 95.26615906
1925 | 95.28029633
1926 | 95.30705261
1927 | 95.32581329
1928 | 95.3379364
1929 | 95.33408356
1930 | 95.34749603
1931 | 95.36000824
1932 | 95.36555481
1933 | 95.37540436
1934 | 95.40621948
1935 | 95.40122986
1936 | 95.43591309
1937 | 95.42570496
1938 | 95.43887329
1939 | 95.46295166
1940 | 95.47883606
1941 | 95.47058105
1942 | 95.51101685
1943 | 95.4973526
1944 | 95.51342773
1945 | 95.5867157
1946 | 95.5316925
1947 | 95.54798126
1948 | 95.56729889
1949 | 95.59551239
1950 | 95.56529236
1951 | 95.58617401
1952 | 95.58654785
1953 | 95.61477661
1954 | 95.59098816
1955 | 95.61556244
1956 | 95.62727356
1957 | 95.63459015
1958 | 95.61215973
1959 | 95.67223358
1960 | 95.63489532
1961 | 95.67063141
1962 | 95.67321777
1963 | 95.6432724
1964 | 95.66584015
1965 | 95.66589355
1966 | 95.67602539
1967 | 95.688797
1968 | 95.66308594
1969 | 95.67185974
1970 | 95.65267944
1971 | 95.67136383
1972 | 95.67793274
1973 | 95.68573761
1974 | 95.70746613
1975 | 95.67571259
1976 | 95.6979599
1977 | 95.68158722
1978 | 95.69205475
1979 | 95.68778229
1980 | 95.6635437
1981 | 95.6756897
1982 | 95.63973236
1983 | 95.66973114
1984 | 95.69252014
1985 | 95.65496063
1986 | 95.67297363
1987 | 95.6479187
1988 | 95.66126251
1989 | 95.60606384
1990 | 95.64637756
1991 | 95.60025024
1992 | 95.60088348
1993 | 95.58204651
1994 | 95.606987
1995 | 95.60506439
1996 | 95.5847168
1997 | 95.56420135
1998 | 95.56274414
1999 | 95.57509613
2000 | 95.53904724
2001 | 95.55943298
2002 | 95.54599762
2003 | 95.55078888
2004 | 95.52396393
2005 | 95.51868439
2006 | 95.5118103
2007 | 95.48388672
2008 | 95.4780426
2009 | 95.47041321
2010 | 95.48151398
2011 | 95.44582367
2012 | 95.48542786
2013 | 95.42765808
2014 | 95.43791962
2015 | 95.38647461
2016 | 95.41611481
2017 | 95.36717987
2018 | 95.37270355
2019 | 95.3039856
2020 | 95.33486938
2021 | 95.33908844
2022 | 95.31690216
2023 | 95.30126953
2024 | 95.27359772
2025 | 95.26869965
2026 | 95.26194
2027 | 95.26862335
2028 | 95.21784973
2029 | 95.21351624
2030 | 95.20145416
2031 | 95.14073944
2032 | 95.16998291
2033 | 95.17907715
2034 | 95.16109467
2035 | 95.15076447
2036 | 95.12332916
2037 | 95.11545563
2038 | 95.11899567
2039 | 95.10910797
2040 | 95.06684875
2041 | 95.11174011
2042 | 95.0562439
2043 | 95.03564453
2044 | 95.0681839
2045 | 95.03539276
2046 | 95.06357574
2047 | 94.99649048
2048 | 95.01419067
2049 | 94.96271515
2050 | 94.9834137
2051 | 94.97827911
2052 | 94.95432281
2053 | 94.95439148
2054 | 94.96196747
2055 | 94.93571472
2056 | 94.93208313
2057 | 94.92131805
2058 | 94.94969177
2059 | 94.90867615
2060 | 94.90797424
2061 | 94.95172882
2062 | 94.89749908
2063 | 94.90929413
2064 | 94.89183044
2065 | 95.01014709
2066 | 94.89151764
2067 | 94.90306091
2068 | 94.89051819
2069 | 94.87608337
2070 | 94.89613342
2071 | 94.86574554
2072 | 94.91998291
2073 | 94.89382172
2074 | 94.81700897
2075 | 94.85829163
2076 | 94.85422516
2077 | 94.85570526
2078 | 94.8642807
2079 | 94.86069489
2080 | 94.86128235
2081 | 94.84820557
2082 | 94.85442352
2083 | 94.83796692
2084 | 94.83944702
2085 | 94.81560516
2086 | 94.82991028
2087 | 94.82730103
2088 | 94.8391037
2089 | 94.81100464
2090 | 94.81636047
2091 | 94.78730774
2092 | 94.7848053
2093 | 94.77063751
2094 | 94.77828979
2095 | 94.76183319
2096 | 94.74755859
2097 | 94.76528168
2098 | 94.72557068
2099 | 94.73916626
2100 | 94.68145752