## Sheet1
Wavelength | Tp | Ts | Tavg | Rs | Rp | Ravg
(nm) | (%) | (%) | (%) | (%) | (%) | (%)
400 | 9.88634 | 9.02258 | 10.7501 | 79.82488 | 82.19316 | 77.4566
400.5 | 9.94769 | 9.10199 | 10.79339 | 80.04277 | 82.35328 | 77.73225
401 | 9.94415 | 9.15359 | 10.7347 | 80.00779 | 82.28248 | 77.73311
401.5 | 10.06965 | 9.17307 | 10.96624 | 80.1448 | 82.42902 | 77.86059 | Non-Polarized Beamsplitter Cube R:T=90:10, N-BK7, A Coating: 400 nm-700 nm This file indicates a typical data and there may be differences between product batches. If you have any questions, please contact LBTEK Technical Support. To quote this data, please indicate that the data source is from LBTEK.
402 | 10.08431 | 9.19346 | 10.97517 | 80.21896 | 82.43114 | 78.00679
402.5 | 10.06171 | 9.19401 | 10.92941 | 80.27101 | 82.5029 | 78.0391
403 | 10.11265 | 9.29359 | 10.93171 | 80.38538 | 82.63808 | 78.13268
403.5 | 10.088 | 9.23528 | 10.94071 | 80.55757 | 82.76442 | 78.35072
404 | 10.09763 | 9.27641 | 10.91884 | 80.56241 | 82.74129 | 78.38352
404.5 | 10.1399 | 9.27026 | 11.00954 | 80.57351 | 82.74263 | 78.40439
405 | 10.16913 | 9.28036 | 11.05789 | 80.72888 | 82.93779 | 78.51998
405.5 | 10.22833 | 9.33736 | 11.11931 | 80.75895 | 82.96566 | 78.55224
406 | 10.14649 | 9.24134 | 11.05163 | 80.75129 | 82.8429 | 78.65967 | LBTEK Mall：www.lbtek.com Tel：0731-84165699 LBTEK Technical Support E-mail：service@lbtek.com
406.5 | 10.25396 | 9.34446 | 11.16346 | 80.83494 | 82.92021 | 78.74967
407 | 10.28762 | 9.4285 | 11.14673 | 80.91435 | 83.02041 | 78.80829
407.5 | 10.27773 | 9.35817 | 11.1973 | 81.00534 | 83.13846 | 78.87223
408 | 10.29582 | 9.43843 | 11.15321 | 80.94167 | 82.99088 | 78.89247
408.5 | 10.29661 | 9.44884 | 11.14437 | 80.92128 | 83.10709 | 78.73548
409 | 10.3347 | 9.46169 | 11.2077 | 80.98433 | 83.04338 | 78.92528
409.5 | 10.34817 | 9.4397 | 11.25664 | 81.09469 | 83.07437 | 79.11502
410 | 10.40435 | 9.53942 | 11.26928 | 81.20521 | 83.27924 | 79.13119
410.5 | 10.38046 | 9.49453 | 11.26638 | 81.26137 | 83.29216 | 79.23059
411 | 10.39027 | 9.49185 | 11.28869 | 81.1945 | 83.26883 | 79.12016
411.5 | 10.43609 | 9.5128 | 11.35938 | 81.25985 | 83.2097 | 79.30999
412 | 10.44978 | 9.58731 | 11.31225 | 81.30747 | 83.36175 | 79.25319
412.5 | 10.45328 | 9.56556 | 11.34099 | 81.40128 | 83.43204 | 79.37053
413 | 10.48514 | 9.53216 | 11.43812 | 81.2628 | 83.2513 | 79.27431
413.5 | 10.50352 | 9.57597 | 11.43107 | 81.33866 | 83.26553 | 79.41179
414 | 10.44175 | 9.51443 | 11.36907 | 81.42546 | 83.39825 | 79.45266
414.5 | 10.47659 | 9.53339 | 11.41982 | 81.43234 | 83.41084 | 79.45384
415 | 10.47788 | 9.53707 | 11.41869 | 81.47253 | 83.37048 | 79.57457
415.5 | 10.53632 | 9.58211 | 11.49054 | 81.39988 | 83.36479 | 79.43497
416 | 10.5169 | 9.5971 | 11.43671 | 81.56745 | 83.48145 | 79.65346
416.5 | 10.50926 | 9.53973 | 11.47879 | 81.52673 | 83.37087 | 79.68259
417 | 10.59171 | 9.61798 | 11.56543 | 81.43912 | 83.39129 | 79.48696
417.5 | 10.55405 | 9.60978 | 11.49832 | 81.49747 | 83.35518 | 79.63975
418 | 10.57431 | 9.66284 | 11.48578 | 81.50365 | 83.29481 | 79.71249
418.5 | 10.56242 | 9.61323 | 11.51161 | 81.53924 | 83.43781 | 79.64066
419 | 10.58544 | 9.63872 | 11.53217 | 81.55944 | 83.37865 | 79.74024
419.5 | 10.58935 | 9.65526 | 11.52343 | 81.55378 | 83.35716 | 79.75041
420 | 10.62786 | 9.71027 | 11.54546 | 81.51792 | 83.21442 | 79.82143
420.5 | 10.5896 | 9.67952 | 11.49969 | 81.51208 | 83.23684 | 79.78732
421 | 10.61329 | 9.66613 | 11.56044 | 81.61869 | 83.33906 | 79.89831
421.5 | 10.62321 | 9.74614 | 11.50027 | 81.64341 | 83.3893 | 79.89751
422 | 10.67512 | 9.75942 | 11.59081 | 81.59725 | 83.33478 | 79.85972
422.5 | 10.64458 | 9.7253 | 11.56386 | 81.60611 | 83.32609 | 79.88613
423 | 10.65155 | 9.71088 | 11.59222 | 81.58579 | 83.28836 | 79.88322
423.5 | 10.67651 | 9.7563 | 11.59672 | 81.66048 | 83.36169 | 79.95928
424 | 10.66328 | 9.75634 | 11.57022 | 81.68162 | 83.39032 | 79.97292
424.5 | 10.6677 | 9.74618 | 11.58922 | 81.74722 | 83.4016 | 80.09284
425 | 10.71152 | 9.76761 | 11.65542 | 81.67548 | 83.34927 | 80.00169
425.5 | 10.68895 | 9.75984 | 11.61805 | 81.66432 | 83.29585 | 80.03278
426 | 10.67881 | 9.75246 | 11.60515 | 81.64191 | 83.24824 | 80.03558
426.5 | 10.69135 | 9.7624 | 11.62029 | 81.64476 | 83.35741 | 79.9321
427 | 10.6998 | 9.77842 | 11.62118 | 81.66798 | 83.30102 | 80.03495
427.5 | 10.7136 | 9.76496 | 11.66225 | 81.66153 | 83.28281 | 80.04025
428 | 10.73493 | 9.78471 | 11.68514 | 81.71143 | 83.34252 | 80.08034
428.5 | 10.72079 | 9.81204 | 11.62953 | 81.62018 | 83.25197 | 79.9884
429 | 10.72607 | 9.8184 | 11.63373 | 81.60938 | 83.18156 | 80.0372
429.5 | 10.74058 | 9.84513 | 11.63603 | 81.5753 | 83.14869 | 80.00192
430 | 10.73064 | 9.83456 | 11.62671 | 81.62578 | 83.19627 | 80.05545
430.5 | 10.76086 | 9.85833 | 11.66339 | 81.55684 | 83.11366 | 80.00003
431 | 10.78614 | 9.86054 | 11.71174 | 81.55698 | 83.11258 | 80.00137
431.5 | 10.75523 | 9.86926 | 11.64121 | 81.5501 | 83.07008 | 80.03012
432 | 10.78717 | 9.90232 | 11.67202 | 81.57882 | 83.05714 | 80.10049
432.5 | 10.78912 | 9.8796 | 11.69863 | 81.4943 | 82.94232 | 80.04628
433 | 10.77828 | 9.89887 | 11.65769 | 81.53829 | 83.01528 | 80.0613
433.5 | 10.79032 | 9.88757 | 11.69308 | 81.55356 | 83.06595 | 80.04118
434 | 10.82278 | 9.95036 | 11.69521 | 81.49062 | 82.93997 | 80.04127
434.5 | 10.8167 | 9.93981 | 11.69358 | 81.4878 | 82.98328 | 79.99232
435 | 10.8354 | 9.92405 | 11.74674 | 81.46833 | 82.93619 | 80.00048
435.5 | 10.79714 | 9.87427 | 11.72002 | 81.43575 | 82.88646 | 79.98504
436 | 10.83766 | 9.97317 | 11.70215 | 81.41667 | 82.91467 | 79.91867
436.5 | 10.80922 | 9.93762 | 11.68083 | 81.45819 | 82.96836 | 79.94802
437 | 10.79586 | 9.89008 | 11.70163 | 81.40438 | 82.81645 | 79.9923
437.5 | 10.81668 | 9.91608 | 11.71727 | 81.44885 | 82.82603 | 80.07167
438 | 10.81702 | 9.92858 | 11.70545 | 81.3408 | 82.70903 | 79.97256
438.5 | 10.83864 | 9.95018 | 11.7271 | 81.36106 | 82.74032 | 79.98181
439 | 10.82491 | 9.94357 | 11.70625 | 81.39491 | 82.77011 | 80.0197
439.5 | 10.81118 | 9.93573 | 11.68663 | 81.37951 | 82.72227 | 80.03675
440 | 10.8095 | 9.97183 | 11.64718 | 81.29409 | 82.62734 | 79.96084
440.5 | 10.84537 | 9.98673 | 11.70402 | 81.34759 | 82.68789 | 80.00729
441 | 10.8541 | 10.0203 | 11.68789 | 81.28776 | 82.58325 | 79.99228
441.5 | 10.86619 | 10.00621 | 11.72617 | 81.29046 | 82.62357 | 79.95735
442 | 10.87824 | 10.01793 | 11.73854 | 81.25008 | 82.53035 | 79.96981
442.5 | 10.8756 | 10.06621 | 11.68499 | 81.21677 | 82.52455 | 79.909
443 | 10.89303 | 10.04956 | 11.7365 | 81.24872 | 82.56505 | 79.9324
443.5 | 10.89524 | 10.08967 | 11.70079 | 81.17075 | 82.50394 | 79.83756
444 | 10.89907 | 10.09913 | 11.69901 | 81.1466 | 82.37727 | 79.91593
444.5 | 10.94656 | 10.1423 | 11.75082 | 81.19796 | 82.4142 | 79.98172
445 | 10.94944 | 10.12926 | 11.76963 | 81.18362 | 82.45902 | 79.90823
445.5 | 10.92299 | 10.13534 | 11.71064 | 81.15161 | 82.30094 | 80.00228
446 | 10.95279 | 10.18478 | 11.7208 | 81.12551 | 82.31781 | 79.93322
446.5 | 10.9369 | 10.13562 | 11.73819 | 81.06788 | 82.25162 | 79.88415
447 | 10.95263 | 10.1511 | 11.75416 | 81.08518 | 82.23987 | 79.93048
447.5 | 10.9507 | 10.16678 | 11.73462 | 81.09517 | 82.24896 | 79.94137
448 | 10.92902 | 10.12799 | 11.73005 | 81.06394 | 82.19442 | 79.93347
448.5 | 10.95426 | 10.16546 | 11.74306 | 81.1003 | 82.20118 | 79.99941
449 | 10.99088 | 10.20358 | 11.77818 | 81.0937 | 82.23129 | 79.95611
449.5 | 10.9704 | 10.18722 | 11.75358 | 81.0394 | 82.14478 | 79.93401
450 | 10.99228 | 10.2054 | 11.77916 | 81.0266 | 82.15277 | 79.90043
450.5 | 10.98499 | 10.19658 | 11.7734 | 80.99938 | 82.15035 | 79.84842
451 | 10.98923 | 10.20571 | 11.77274 | 81.07191 | 82.19332 | 79.95049
451.5 | 11.00097 | 10.23113 | 11.77081 | 81.05978 | 82.18079 | 79.93877
452 | 10.97737 | 10.206 | 11.74873 | 80.98715 | 82.01438 | 79.95992
452.5 | 11.02084 | 10.24945 | 11.79224 | 80.95689 | 82.08456 | 79.82923
453 | 11.00733 | 10.26286 | 11.75181 | 80.96452 | 82.01726 | 79.91178
453.5 | 11.02053 | 10.26648 | 11.77459 | 80.96979 | 81.99421 | 79.94538
454 | 11.05894 | 10.32801 | 11.78986 | 80.9485 | 81.96874 | 79.92826
454.5 | 11.04266 | 10.2884 | 11.79691 | 80.92293 | 81.94814 | 79.89772
455 | 11.04835 | 10.33246 | 11.76423 | 80.95217 | 81.95273 | 79.95162
455.5 | 11.04898 | 10.34896 | 11.74899 | 80.91909 | 81.89978 | 79.9384
456 | 11.05902 | 10.37268 | 11.74536 | 80.88167 | 81.86345 | 79.89989
456.5 | 11.07456 | 10.37717 | 11.77194 | 80.9304 | 81.87793 | 79.98287
457 | 11.07414 | 10.3747 | 11.77359 | 80.89777 | 81.85047 | 79.94507
457.5 | 11.08003 | 10.3813 | 11.77875 | 80.88832 | 81.83858 | 79.93805
458 | 11.10142 | 10.42069 | 11.78216 | 80.88879 | 81.8134 | 79.96418
458.5 | 11.11429 | 10.4669 | 11.76169 | 80.87557 | 81.80296 | 79.94818
459 | 11.09372 | 10.44826 | 11.73917 | 80.87945 | 81.76559 | 79.99332
459.5 | 11.11694 | 10.45562 | 11.77826 | 80.88871 | 81.74785 | 80.02956
460 | 11.12247 | 10.45631 | 11.78863 | 80.89053 | 81.77076 | 80.0103
460.5 | 11.13234 | 10.4778 | 11.78687 | 80.87071 | 81.75515 | 79.98627
461 | 11.14344 | 10.4864 | 11.80047 | 80.90165 | 81.76979 | 80.03351
461.5 | 11.15446 | 10.50256 | 11.80635 | 80.9104 | 81.74056 | 80.08024
462 | 11.16524 | 10.54537 | 11.78512 | 80.90955 | 81.74696 | 80.07214
462.5 | 11.13796 | 10.49077 | 11.78515 | 80.85295 | 81.69322 | 80.01267
463 | 11.16578 | 10.53623 | 11.79533 | 80.86776 | 81.69348 | 80.04203
463.5 | 11.18575 | 10.56003 | 11.81147 | 80.85587 | 81.69069 | 80.02105
464 | 11.1684 | 10.52408 | 11.81272 | 80.9078 | 81.70902 | 80.10659
464.5 | 11.20272 | 10.58176 | 11.82369 | 80.92462 | 81.70449 | 80.14475
465 | 11.17966 | 10.55201 | 11.80731 | 80.848 | 81.64161 | 80.0544
465.5 | 11.20276 | 10.59005 | 11.81548 | 80.86035 | 81.61103 | 80.10966
466 | 11.21638 | 10.61046 | 11.82231 | 80.8979 | 81.63519 | 80.16062
466.5 | 11.22538 | 10.62719 | 11.82358 | 80.92563 | 81.65953 | 80.19172
467 | 11.21858 | 10.61939 | 11.81776 | 80.88242 | 81.58543 | 80.1794
467.5 | 11.24543 | 10.65604 | 11.83483 | 80.90779 | 81.59247 | 80.22312
468 | 11.25912 | 10.67417 | 11.84406 | 80.87559 | 81.5685 | 80.18268
468.5 | 11.27173 | 10.70619 | 11.83728 | 80.93941 | 81.61516 | 80.26366
469 | 11.25636 | 10.68701 | 11.8257 | 80.88015 | 81.55151 | 80.20879
469.5 | 11.28038 | 10.74278 | 11.81797 | 80.90496 | 81.55316 | 80.25675
470 | 11.29033 | 10.73421 | 11.84645 | 80.87712 | 81.50485 | 80.24939
470.5 | 11.31503 | 10.77761 | 11.85245 | 80.90207 | 81.53521 | 80.26893
471 | 11.34633 | 10.82407 | 11.86859 | 80.89038 | 81.47173 | 80.30903
471.5 | 11.31589 | 10.79486 | 11.83693 | 80.87279 | 81.48652 | 80.25906
472 | 11.36183 | 10.84579 | 11.87788 | 80.90394 | 81.4944 | 80.31348
472.5 | 11.34702 | 10.84285 | 11.85119 | 80.91901 | 81.50959 | 80.32842
473 | 11.34271 | 10.83739 | 11.84802 | 80.91369 | 81.47544 | 80.35195
473.5 | 11.3471 | 10.87017 | 11.82402 | 80.89541 | 81.45221 | 80.33862
474 | 11.35605 | 10.85136 | 11.86075 | 80.93443 | 81.44824 | 80.42062
474.5 | 11.37482 | 10.88553 | 11.86411 | 80.91081 | 81.41014 | 80.41148
475 | 11.39409 | 10.89622 | 11.89195 | 80.88798 | 81.38793 | 80.38803
475.5 | 11.39594 | 10.93582 | 11.85605 | 80.85706 | 81.37569 | 80.33843
476 | 11.40598 | 10.93458 | 11.87737 | 80.91096 | 81.38952 | 80.43241
476.5 | 11.40619 | 10.94466 | 11.86771 | 80.90255 | 81.37644 | 80.42865
477 | 11.40457 | 10.94527 | 11.86386 | 80.90537 | 81.37118 | 80.43956
477.5 | 11.43644 | 10.97716 | 11.89576 | 80.93866 | 81.3961 | 80.48121
478 | 11.43022 | 10.99103 | 11.86942 | 80.93624 | 81.37516 | 80.49732
478.5 | 11.45898 | 11.03149 | 11.88646 | 80.91377 | 81.35515 | 80.47234
479 | 11.47001 | 11.03769 | 11.90233 | 80.92548 | 81.33222 | 80.51873
479.5 | 11.44853 | 11.03056 | 11.8665 | 80.92239 | 81.33902 | 80.50577
480 | 11.46467 | 11.04202 | 11.88733 | 80.92892 | 81.33597 | 80.52186
480.5 | 11.47123 | 11.05321 | 11.88924 | 80.95323 | 81.31114 | 80.59532
481 | 11.47178 | 11.07369 | 11.86987 | 80.91783 | 81.26797 | 80.5677
481.5 | 11.4896 | 11.09072 | 11.88849 | 80.92191 | 81.23177 | 80.61205
482 | 11.49613 | 11.10234 | 11.88991 | 80.95737 | 81.30498 | 80.60976
482.5 | 11.51893 | 11.15331 | 11.88455 | 80.92162 | 81.24573 | 80.59762
483 | 11.545 | 11.16988 | 11.92011 | 80.91039 | 81.2241 | 80.59668
483.5 | 11.54942 | 11.17711 | 11.92173 | 80.96981 | 81.24006 | 80.69955
484 | 11.55273 | 11.18203 | 11.92343 | 80.94439 | 81.19169 | 80.69709
484.5 | 11.55976 | 11.20959 | 11.90992 | 80.95631 | 81.23233 | 80.6803
485 | 11.56513 | 11.23223 | 11.89804 | 80.92461 | 81.21504 | 80.63419
485.5 | 11.57208 | 11.24384 | 11.90032 | 80.95475 | 81.19616 | 80.71335
486 | 11.57515 | 11.24976 | 11.90054 | 80.99248 | 81.18066 | 80.8043
486.5 | 11.58885 | 11.27199 | 11.90572 | 80.95465 | 81.17113 | 80.73817
487 | 11.59441 | 11.30674 | 11.88208 | 80.95914 | 81.18153 | 80.73675
487.5 | 11.61672 | 11.32923 | 11.90421 | 80.92042 | 81.09809 | 80.74275
488 | 11.62561 | 11.33543 | 11.91579 | 80.91044 | 81.07108 | 80.74981
488.5 | 11.61537 | 11.3351 | 11.89564 | 80.94697 | 81.092 | 80.80194
489 | 11.6359 | 11.36023 | 11.91157 | 80.90889 | 81.07244 | 80.74534
489.5 | 11.64599 | 11.38597 | 11.906 | 80.90592 | 81.01914 | 80.79269
490 | 11.65026 | 11.39667 | 11.90386 | 80.92359 | 81.04284 | 80.80434
490.5 | 11.65984 | 11.38777 | 11.93191 | 80.92095 | 81.02226 | 80.81964
491 | 11.69108 | 11.45338 | 11.92878 | 80.92742 | 81.02689 | 80.82795
491.5 | 11.67715 | 11.43081 | 11.92349 | 80.92358 | 81.03186 | 80.8153
492 | 11.69161 | 11.45871 | 11.9245 | 80.91754 | 80.98793 | 80.84716
492.5 | 11.70166 | 11.48422 | 11.91909 | 80.92224 | 80.97465 | 80.86982
493 | 11.69843 | 11.46041 | 11.93646 | 80.93195 | 80.94262 | 80.92127
493.5 | 11.71714 | 11.51185 | 11.92242 | 80.92577 | 80.92507 | 80.92647
494 | 11.7226 | 11.52796 | 11.91724 | 80.91919 | 80.94288 | 80.89551
494.5 | 11.71377 | 11.52408 | 11.90347 | 80.92575 | 80.91027 | 80.94122
495 | 11.74864 | 11.57159 | 11.92569 | 80.91573 | 80.9066 | 80.92486
495.5 | 11.721 | 11.52904 | 11.91296 | 80.92052 | 80.92488 | 80.91615
496 | 11.71782 | 11.54792 | 11.88772 | 80.88596 | 80.88096 | 80.89095
496.5 | 11.75172 | 11.56901 | 11.9344 | 80.94009 | 80.88933 | 80.99086
497 | 11.75959 | 11.58849 | 11.93069 | 80.87839 | 80.83564 | 80.92115
497.5 | 11.76797 | 11.61401 | 11.92193 | 80.89781 | 80.8436 | 80.95202
498 | 11.7777 | 11.63192 | 11.92348 | 80.90457 | 80.81495 | 80.99418
498.5 | 11.77234 | 11.62815 | 11.91652 | 80.89042 | 80.79197 | 80.98888
499 | 11.7896 | 11.64634 | 11.93285 | 80.87841 | 80.76061 | 80.9962
499.5 | 11.80636 | 11.6849 | 11.92783 | 80.90804 | 80.80531 | 81.01077
500 | 11.79229 | 11.67158 | 11.91301 | 80.87855 | 80.75323 | 81.00387
500.5 | 11.8072 | 11.70197 | 11.91244 | 80.81827 | 80.65302 | 80.98353
501 | 11.81786 | 11.72116 | 11.91456 | 80.83145 | 80.65662 | 81.00628
501.5 | 11.81416 | 11.72126 | 11.90705 | 80.8019 | 80.62102 | 80.98278
502 | 11.82538 | 11.75449 | 11.89626 | 80.79929 | 80.62104 | 80.97755
502.5 | 11.83348 | 11.76376 | 11.90319 | 80.81313 | 80.60744 | 81.01882
503 | 11.85455 | 11.78489 | 11.92421 | 80.81447 | 80.59187 | 81.03708
503.5 | 11.85255 | 11.78718 | 11.91791 | 80.77382 | 80.52601 | 81.02163
504 | 11.85656 | 11.79558 | 11.91753 | 80.7822 | 80.51533 | 81.04906
504.5 | 11.86712 | 11.83651 | 11.89774 | 80.76048 | 80.48632 | 81.03467
505 | 11.85952 | 11.82813 | 11.89091 | 80.77863 | 80.47468 | 81.08258
505.5 | 11.87133 | 11.84622 | 11.89644 | 80.73221 | 80.47051 | 80.9939
506 | 11.89765 | 11.8874 | 11.9079 | 80.76895 | 80.42998 | 81.1079
506.5 | 11.91022 | 11.9231 | 11.89733 | 80.75729 | 80.42767 | 81.0869
507 | 11.92302 | 11.92603 | 11.92001 | 80.73447 | 80.35432 | 81.11461
507.5 | 11.91365 | 11.93488 | 11.89242 | 80.73355 | 80.34557 | 81.12154
508 | 11.93322 | 11.96943 | 11.897 | 80.70085 | 80.30971 | 81.09198
508.5 | 11.9528 | 11.98883 | 11.91677 | 80.68721 | 80.32418 | 81.05024
509 | 11.94516 | 11.98727 | 11.90305 | 80.66764 | 80.25262 | 81.08266
509.5 | 11.93614 | 11.97737 | 11.89491 | 80.66235 | 80.23907 | 81.08564
510 | 11.94134 | 11.9943 | 11.88839 | 80.65244 | 80.25362 | 81.05125
510.5 | 11.95419 | 12.00922 | 11.89917 | 80.6738 | 80.19742 | 81.15018
511 | 11.95458 | 12.00893 | 11.90024 | 80.66136 | 80.2157 | 81.10702
511.5 | 11.96478 | 12.03855 | 11.89101 | 80.67531 | 80.20529 | 81.14533
512 | 11.95098 | 12.03525 | 11.86672 | 80.60424 | 80.11537 | 81.09312
512.5 | 11.98624 | 12.06798 | 11.9045 | 80.59492 | 80.08323 | 81.10661
513 | 11.99246 | 12.08667 | 11.89825 | 80.62327 | 80.10829 | 81.13825
513.5 | 11.96523 | 12.04254 | 11.88792 | 80.58995 | 80.03441 | 81.14549
514 | 11.9688 | 12.07482 | 11.86278 | 80.59014 | 80.03435 | 81.14592
514.5 | 11.9854 | 12.08524 | 11.88556 | 80.56599 | 80.00166 | 81.13033
515 | 11.99061 | 12.10629 | 11.87492 | 80.56482 | 80.00003 | 81.12958
515.5 | 11.99007 | 12.1053 | 11.87487 | 80.54962 | 79.95481 | 81.14444
516 | 12.00111 | 12.12188 | 11.88035 | 80.55304 | 79.92556 | 81.18053
516.5 | 11.99681 | 12.11953 | 11.87408 | 80.54265 | 79.93438 | 81.15091
517 | 11.99514 | 12.13204 | 11.85824 | 80.52305 | 79.93681 | 81.10929
517.5 | 12.01738 | 12.1657 | 11.86903 | 80.51925 | 79.89293 | 81.14558
518 | 11.99448 | 12.15248 | 11.83648 | 80.48265 | 79.80768 | 81.15762
518.5 | 12.01636 | 12.16452 | 11.8682 | 80.46035 | 79.7872 | 81.13349
519 | 12.01764 | 12.19637 | 11.8389 | 80.4747 | 79.78185 | 81.16755
519.5 | 12.02938 | 12.20507 | 11.85369 | 80.45776 | 79.76488 | 81.15065
520 | 12.02925 | 12.2088 | 11.8497 | 80.42814 | 79.7337 | 81.12258
520.5 | 12.02597 | 12.22088 | 11.83106 | 80.44769 | 79.71573 | 81.17964
521 | 12.05051 | 12.25917 | 11.84185 | 80.42799 | 79.66528 | 81.19069
521.5 | 12.04265 | 12.25582 | 11.82947 | 80.39399 | 79.65137 | 81.1366
522 | 12.042 | 12.26112 | 11.82287 | 80.3887 | 79.65115 | 81.12626
522.5 | 12.05903 | 12.28612 | 11.83194 | 80.38806 | 79.6045 | 81.17163
523 | 12.06689 | 12.29749 | 11.83628 | 80.37397 | 79.56349 | 81.18445
523.5 | 12.08649 | 12.35645 | 11.81653 | 80.37688 | 79.55369 | 81.20007
524 | 12.08997 | 12.34974 | 11.8302 | 80.37599 | 79.51909 | 81.23289
524.5 | 12.07964 | 12.36379 | 11.79548 | 80.30575 | 79.45473 | 81.15677
525 | 12.0969 | 12.37551 | 11.81829 | 80.31878 | 79.42553 | 81.21203
525.5 | 12.08641 | 12.38897 | 11.78385 | 80.30827 | 79.42326 | 81.19328
526 | 12.11488 | 12.41458 | 11.81518 | 80.28658 | 79.3655 | 81.20766
526.5 | 12.09747 | 12.40406 | 11.79088 | 80.28965 | 79.38373 | 81.19557
527 | 12.11446 | 12.42723 | 11.8017 | 80.26143 | 79.36509 | 81.15777
527.5 | 12.11364 | 12.42969 | 11.7976 | 80.22528 | 79.29152 | 81.15903
528 | 12.11272 | 12.43111 | 11.79432 | 80.23796 | 79.28259 | 81.19333
528.5 | 12.12342 | 12.46274 | 11.78409 | 80.22556 | 79.26206 | 81.18906
529 | 12.12081 | 12.459 | 11.78262 | 80.1843 | 79.17209 | 81.19652
529.5 | 12.12487 | 12.45292 | 11.79681 | 80.1888 | 79.21125 | 81.16635
530 | 12.11698 | 12.45335 | 11.78062 | 80.19847 | 79.19943 | 81.19751
530.5 | 12.12821 | 12.47209 | 11.78434 | 80.20258 | 79.24173 | 81.16343
531 | 12.13681 | 12.48757 | 11.78604 | 80.20507 | 79.17975 | 81.23039
531.5 | 12.14268 | 12.51414 | 11.77122 | 80.16834 | 79.16504 | 81.17164
532 | 12.13766 | 12.48294 | 11.79238 | 80.15672 | 79.1135 | 81.19994
532.5 | 12.12797 | 12.48142 | 11.77452 | 80.168 | 79.13458 | 81.20141
533 | 12.1344 | 12.49714 | 11.77165 | 80.18264 | 79.12179 | 81.24349
533.5 | 12.12883 | 12.4987 | 11.75896 | 80.17183 | 79.08045 | 81.26321
534 | 12.1303 | 12.50056 | 11.76003 | 80.1214 | 79.02184 | 81.22097
534.5 | 12.1259 | 12.50781 | 11.74399 | 80.11889 | 79.02354 | 81.21424
535 | 12.14812 | 12.53609 | 11.76015 | 80.08833 | 78.98499 | 81.19166
535.5 | 12.12305 | 12.51406 | 11.73204 | 80.09225 | 78.9823 | 81.20219
536 | 12.13642 | 12.54991 | 11.72293 | 80.07688 | 78.92301 | 81.23075
536.5 | 12.13847 | 12.56075 | 11.7162 | 80.07873 | 78.92618 | 81.23127
537 | 12.12881 | 12.52773 | 11.72989 | 80.0606 | 78.87823 | 81.24298
537.5 | 12.13879 | 12.55453 | 11.72304 | 80.05796 | 78.86208 | 81.25385
538 | 12.14529 | 12.57648 | 11.7141 | 80.04334 | 78.84506 | 81.24154
538.5 | 12.15494 | 12.59444 | 11.71545 | 80.06579 | 78.84829 | 81.28329
539 | 12.14734 | 12.5986 | 11.69609 | 80.02455 | 78.80477 | 81.24434
539.5 | 12.1508 | 12.60887 | 11.69272 | 80.02888 | 78.76864 | 81.28912
540 | 12.16992 | 12.64848 | 11.69135 | 80.02355 | 78.77063 | 81.27647
540.5 | 12.17221 | 12.66463 | 11.67978 | 79.98662 | 78.71633 | 81.25691
541 | 12.19664 | 12.69049 | 11.70279 | 79.96749 | 78.68193 | 81.25306
541.5 | 12.19427 | 12.70955 | 11.67899 | 79.99201 | 78.7049 | 81.27911
542 | 12.18807 | 12.71862 | 11.65753 | 79.96821 | 78.6347 | 81.30172
542.5 | 12.19703 | 12.72165 | 11.67241 | 79.92771 | 78.57762 | 81.27781
543 | 12.19612 | 12.74554 | 11.64671 | 79.91376 | 78.53941 | 81.28811
543.5 | 12.20726 | 12.75917 | 11.65535 | 79.92591 | 78.55007 | 81.30174
544 | 12.20755 | 12.76379 | 11.6513 | 79.94025 | 78.54311 | 81.33739
544.5 | 12.21433 | 12.7908 | 11.63785 | 79.91203 | 78.51753 | 81.30652
545 | 12.21476 | 12.78281 | 11.64671 | 79.90958 | 78.5072 | 81.31196
545.5 | 12.20903 | 12.77921 | 11.63885 | 79.87331 | 78.46626 | 81.28036
546 | 12.21829 | 12.78993 | 11.64665 | 79.91068 | 78.47064 | 81.35072
546.5 | 12.21685 | 12.8184 | 11.61529 | 79.86943 | 78.41938 | 81.31948
547 | 12.2157 | 12.8121 | 11.6193 | 79.84638 | 78.35862 | 81.33414
547.5 | 12.22069 | 12.81811 | 11.62327 | 79.868 | 78.39538 | 81.34062
548 | 12.20911 | 12.79412 | 11.62409 | 79.86486 | 78.39783 | 81.33188
548.5 | 12.21647 | 12.82028 | 11.61265 | 79.86378 | 78.35948 | 81.36809
549 | 12.21295 | 12.81175 | 11.61415 | 79.88458 | 78.37016 | 81.399
549.5 | 12.20746 | 12.81326 | 11.60167 | 79.8746 | 78.34619 | 81.40301
550 | 12.21729 | 12.80943 | 11.62516 | 79.84262 | 78.29125 | 81.39399
550.5 | 12.19904 | 12.80978 | 11.5883 | 79.83053 | 78.28785 | 81.3732
551 | 12.19879 | 12.79257 | 11.60502 | 79.8178 | 78.24635 | 81.38924
551.5 | 12.19464 | 12.79766 | 11.59161 | 79.82738 | 78.27062 | 81.38413
552 | 12.20396 | 12.8026 | 11.60533 | 79.83459 | 78.27235 | 81.39682
552.5 | 12.19985 | 12.81157 | 11.58813 | 79.81691 | 78.2348 | 81.39903
553 | 12.18738 | 12.80084 | 11.57391 | 79.8334 | 78.26903 | 81.39777
553.5 | 12.20082 | 12.8216 | 11.58004 | 79.85844 | 78.28772 | 81.42917
554 | 12.17812 | 12.79719 | 11.55905 | 79.82788 | 78.27024 | 81.38553
554.5 | 12.17698 | 12.80217 | 11.55178 | 79.8518 | 78.27323 | 81.43036
555 | 12.17738 | 12.79921 | 11.55556 | 79.83422 | 78.24938 | 81.41906
555.5 | 12.17507 | 12.80185 | 11.54829 | 79.81961 | 78.22017 | 81.41905
556 | 12.18737 | 12.81959 | 11.55515 | 79.85323 | 78.25546 | 81.45101
556.5 | 12.18028 | 12.8163 | 11.54426 | 79.82677 | 78.19951 | 81.45403
557 | 12.20335 | 12.85524 | 11.55146 | 79.80595 | 78.14676 | 81.46512
557.5 | 12.18178 | 12.84325 | 11.52031 | 79.81452 | 78.14824 | 81.48072
558 | 12.19876 | 12.86936 | 11.52816 | 79.77934 | 78.10435 | 81.45432
558.5 | 12.18265 | 12.85473 | 11.51057 | 79.78578 | 78.08815 | 81.48342
559 | 12.18527 | 12.86105 | 11.50949 | 79.78647 | 78.08629 | 81.48666
559.5 | 12.20186 | 12.9096 | 11.49412 | 79.76008 | 78.03318 | 81.48698
560 | 12.19582 | 12.8922 | 11.49944 | 79.7511 | 78.01879 | 81.48354
560.5 | 12.20037 | 12.90437 | 11.49637 | 79.80608 | 78.06987 | 81.54229
561 | 12.19607 | 12.90202 | 11.49011 | 79.77197 | 77.99521 | 81.54873
561.5 | 12.21279 | 12.93612 | 11.48945 | 79.78324 | 78.01132 | 81.55516
562 | 12.21106 | 12.9478 | 11.47432 | 79.76086 | 77.9449 | 81.57682
562.5 | 12.22228 | 12.9654 | 11.47916 | 79.73423 | 77.93208 | 81.53637
563 | 12.21309 | 12.95841 | 11.46777 | 79.72284 | 77.90723 | 81.53845
563.5 | 12.21465 | 12.97949 | 11.44981 | 79.72842 | 77.90895 | 81.54789
564 | 12.23386 | 13.01135 | 11.45638 | 79.74983 | 77.91787 | 81.58179
564.5 | 12.23007 | 12.99751 | 11.46263 | 79.71362 | 77.85638 | 81.57087
565 | 12.23778 | 13.01055 | 11.46501 | 79.71658 | 77.83912 | 81.59405
565.5 | 12.22195 | 13.01782 | 11.42613 | 79.69698 | 77.78847 | 81.6055
566 | 12.24327 | 13.04287 | 11.44368 | 79.70384 | 77.80468 | 81.603
566.5 | 12.2351 | 13.02581 | 11.44439 | 79.71578 | 77.78707 | 81.64449
567 | 12.23274 | 13.03285 | 11.43264 | 79.68814 | 77.77341 | 81.60288
567.5 | 12.22642 | 13.03605 | 11.41679 | 79.68116 | 77.77252 | 81.58979
568 | 12.22516 | 13.04131 | 11.409 | 79.70391 | 77.7709 | 81.63692
568.5 | 12.2326 | 13.04793 | 11.41726 | 79.70947 | 77.76261 | 81.65632
569 | 12.21812 | 13.03915 | 11.3971 | 79.70921 | 77.76606 | 81.65237
569.5 | 12.22076 | 13.03271 | 11.40881 | 79.69808 | 77.7313 | 81.66485
570 | 12.20515 | 13.02564 | 11.38465 | 79.68307 | 77.71763 | 81.64851
570.5 | 12.2093 | 13.03372 | 11.38488 | 79.70961 | 77.72566 | 81.69356
571 | 12.20467 | 13.00648 | 11.40286 | 79.70791 | 77.74701 | 81.6688
571.5 | 12.19236 | 13.00412 | 11.38061 | 79.71412 | 77.72766 | 81.70058
572 | 12.1693 | 12.97431 | 11.3643 | 79.73155 | 77.72957 | 81.73353
572.5 | 12.16133 | 12.96305 | 11.35961 | 79.7086 | 77.72997 | 81.68724
573 | 12.15698 | 12.95153 | 11.36244 | 79.75397 | 77.75072 | 81.75722
573.5 | 12.15574 | 12.95343 | 11.35806 | 79.75343 | 77.74928 | 81.75757
574 | 12.13828 | 12.93836 | 11.33819 | 79.75906 | 77.75075 | 81.76737
574.5 | 12.14756 | 12.95479 | 11.34034 | 79.7469 | 77.72526 | 81.76854
575 | 12.12587 | 12.93145 | 11.32028 | 79.73301 | 77.70159 | 81.76443
575.5 | 12.13831 | 12.94539 | 11.33124 | 79.74128 | 77.69566 | 81.7869
576 | 12.12812 | 12.92313 | 11.33311 | 79.79546 | 77.73587 | 81.85504
576.5 | 12.12969 | 12.93442 | 11.32495 | 79.7682 | 77.69552 | 81.84088
577 | 12.11208 | 12.92043 | 11.30374 | 79.767 | 77.72681 | 81.80719
577.5 | 12.10241 | 12.91602 | 11.2888 | 79.75311 | 77.72456 | 81.78167
578 | 12.1016 | 12.92004 | 11.28316 | 79.766 | 77.69105 | 81.84094
578.5 | 12.10014 | 12.92434 | 11.27594 | 79.78377 | 77.70108 | 81.86647
579 | 12.09614 | 12.92431 | 11.26797 | 79.71102 | 77.60976 | 81.81223
579.5 | 12.09846 | 12.93645 | 11.26045 | 79.74008 | 77.63033 | 81.84983
580 | 12.08698 | 12.92186 | 11.2521 | 79.75646 | 77.6415 | 81.87143
580.5 | 12.08374 | 12.92243 | 11.24505 | 79.7742 | 77.62332 | 81.92507
581 | 12.0888 | 12.9459 | 11.2317 | 79.77719 | 77.66971 | 81.88467
581.5 | 12.08883 | 12.95184 | 11.22581 | 79.71404 | 77.55311 | 81.87498
582 | 12.08659 | 12.96085 | 11.21233 | 79.7432 | 77.57402 | 81.91238
582.5 | 12.10116 | 12.98318 | 11.21915 | 79.74076 | 77.57808 | 81.90344
583 | 12.10297 | 13.00979 | 11.19614 | 79.7156 | 77.49256 | 81.93864
583.5 | 12.1139 | 13.01848 | 11.20932 | 79.7367 | 77.53518 | 81.93822
584 | 12.11144 | 13.01572 | 11.20715 | 79.74516 | 77.5088 | 81.98152
584.5 | 12.08938 | 12.98452 | 11.19424 | 79.73309 | 77.49441 | 81.97177
585 | 12.11909 | 13.04736 | 11.19082 | 79.73866 | 77.49762 | 81.97971
585.5 | 12.11869 | 13.05362 | 11.18377 | 79.69982 | 77.39127 | 82.00837
586 | 12.11715 | 13.05601 | 11.17829 | 79.70477 | 77.40263 | 82.00692
586.5 | 12.09999 | 13.04603 | 11.15395 | 79.69852 | 77.41618 | 81.98085
587 | 12.09455 | 13.02976 | 11.15934 | 79.69808 | 77.37915 | 82.01701
587.5 | 12.09392 | 13.05736 | 11.13048 | 79.68489 | 77.39205 | 81.97772
588 | 12.10151 | 13.05008 | 11.15295 | 79.69872 | 77.36942 | 82.02802
588.5 | 12.09916 | 13.0628 | 11.13552 | 79.67648 | 77.3611 | 81.99186
589 | 12.10114 | 13.06267 | 11.13956 | 79.70776 | 77.38401 | 82.03151
589.5 | 12.08013 | 13.02545 | 11.1348 | 79.70165 | 77.35111 | 82.0522
590 | 12.0808 | 13.04195 | 11.11965 | 79.69455 | 77.33667 | 82.05243
590.5 | 12.06505 | 13.00072 | 11.12938 | 79.69678 | 77.31036 | 82.08321
591 | 12.05918 | 13.01965 | 11.09871 | 79.72034 | 77.32428 | 82.11641
591.5 | 12.04468 | 13.00298 | 11.08637 | 79.7121 | 77.3361 | 82.08811
592 | 12.04695 | 12.99027 | 11.10363 | 79.67665 | 77.31542 | 82.03788
592.5 | 12.02064 | 12.96803 | 11.07325 | 79.71667 | 77.3433 | 82.09003
593 | 12.0085 | 12.96928 | 11.04771 | 79.74041 | 77.3839 | 82.09692
593.5 | 11.98801 | 12.93486 | 11.04115 | 79.69418 | 77.30685 | 82.08152
594 | 12.00503 | 12.95538 | 11.05468 | 79.74645 | 77.36112 | 82.13178
594.5 | 11.9858 | 12.92085 | 11.05075 | 79.73922 | 77.34002 | 82.13842
595 | 11.96186 | 12.88416 | 11.03957 | 79.76813 | 77.34183 | 82.1944
595.5 | 11.95844 | 12.86859 | 11.04829 | 79.75682 | 77.33746 | 82.17617
596 | 11.95916 | 12.88963 | 11.0287 | 79.80627 | 77.3992 | 82.21334
596.5 | 11.932 | 12.8481 | 11.01591 | 79.77832 | 77.39939 | 82.15742
597 | 11.91805 | 12.83318 | 11.00292 | 79.75605 | 77.36921 | 82.1429
597.5 | 11.90279 | 12.81583 | 10.98976 | 79.78518 | 77.39106 | 82.17929
598 | 11.91414 | 12.82718 | 11.0011 | 79.7517 | 77.36354 | 82.13987
598.5 | 11.86906 | 12.77257 | 10.96556 | 79.77726 | 77.38296 | 82.17155
599 | 11.8971 | 12.79685 | 10.99735 | 79.82256 | 77.44929 | 82.19582
599.5 | 11.86488 | 12.76727 | 10.96249 | 79.78162 | 77.3731 | 82.19014
600 | 11.85746 | 12.77857 | 10.93635 | 79.78635 | 77.4136 | 82.15911
600.5 | 11.84069 | 12.73884 | 10.94255 | 79.799 | 77.37707 | 82.22093
601 | 11.84675 | 12.75951 | 10.934 | 79.84007 | 77.42515 | 82.25498
601.5 | 11.82909 | 12.71938 | 10.9388 | 79.8504 | 77.44611 | 82.25469
602 | 11.83861 | 12.75956 | 10.91766 | 79.82016 | 77.395 | 82.24532
602.5 | 11.82288 | 12.73758 | 10.90818 | 79.84733 | 77.41926 | 82.27541
603 | 11.81458 | 12.74218 | 10.88699 | 79.81221 | 77.35788 | 82.26653
603.5 | 11.82902 | 12.76078 | 10.89729 | 79.79148 | 77.32899 | 82.25397
604 | 11.81922 | 12.7446 | 10.89384 | 79.8383 | 77.37059 | 82.30601
604.5 | 11.81552 | 12.75321 | 10.87782 | 79.83794 | 77.3557 | 82.32018
605 | 11.80667 | 12.73692 | 10.87642 | 79.78618 | 77.30687 | 82.26549
605.5 | 11.79362 | 12.72895 | 10.85829 | 79.73439 | 77.22669 | 82.24209
606 | 11.79168 | 12.73904 | 10.84432 | 79.75653 | 77.24462 | 82.26844
606.5 | 11.7823 | 12.73224 | 10.83235 | 79.74199 | 77.21171 | 82.27228
607 | 11.79538 | 12.75753 | 10.83324 | 79.73958 | 77.19125 | 82.28792
607.5 | 11.783 | 12.74212 | 10.82388 | 79.72154 | 77.17875 | 82.26433
608 | 11.80113 | 12.77674 | 10.82552 | 79.72913 | 77.18389 | 82.27436
608.5 | 11.78736 | 12.76701 | 10.80771 | 79.74437 | 77.20087 | 82.28787
609 | 11.78479 | 12.77696 | 10.79262 | 79.74788 | 77.17867 | 82.31708
609.5 | 11.78421 | 12.79604 | 10.77238 | 79.75492 | 77.1886 | 82.32123
610 | 11.79163 | 12.80202 | 10.78123 | 79.71811 | 77.14709 | 82.28914
610.5 | 11.76956 | 12.77025 | 10.76886 | 79.71949 | 77.12825 | 82.31073
611 | 11.76137 | 12.77609 | 10.74664 | 79.71049 | 77.08744 | 82.33355
611.5 | 11.75943 | 12.77906 | 10.7398 | 79.72068 | 77.1109 | 82.33047
612 | 11.76211 | 12.77807 | 10.74616 | 79.71573 | 77.11206 | 82.31939
612.5 | 11.75983 | 12.7872 | 10.73245 | 79.71677 | 77.08295 | 82.3506
613 | 11.74098 | 12.76082 | 10.72114 | 79.73669 | 77.12137 | 82.35201
613.5 | 11.73637 | 12.75423 | 10.7185 | 79.70743 | 77.08509 | 82.32977
614 | 11.71377 | 12.71548 | 10.71205 | 79.75042 | 77.11818 | 82.38266
614.5 | 11.69975 | 12.71288 | 10.68661 | 79.71714 | 77.08552 | 82.34875
615 | 11.69449 | 12.68945 | 10.69952 | 79.74823 | 77.08855 | 82.4079
615.5 | 11.67653 | 12.67016 | 10.68291 | 79.74578 | 77.14659 | 82.34497
616 | 11.65654 | 12.63974 | 10.67334 | 79.73234 | 77.10312 | 82.36155
616.5 | 11.65433 | 12.63661 | 10.67206 | 79.75267 | 77.12309 | 82.38226
617 | 11.63994 | 12.62033 | 10.65955 | 79.76092 | 77.1264 | 82.39556
617.5 | 11.62683 | 12.60878 | 10.64488 | 79.78348 | 77.17026 | 82.3967
618 | 11.6065 | 12.56918 | 10.64381 | 79.7797 | 77.16253 | 82.39688
618.5 | 11.59586 | 12.55644 | 10.63528 | 79.78262 | 77.15145 | 82.41378
619 | 11.5766 | 12.51841 | 10.63478 | 79.79336 | 77.16311 | 82.42361
619.5 | 11.55424 | 12.49446 | 10.61401 | 79.80275 | 77.17726 | 82.42825
620 | 11.54215 | 12.47753 | 10.60678 | 79.83076 | 77.23008 | 82.43145
620.5 | 11.519 | 12.44539 | 10.5926 | 79.83993 | 77.23165 | 82.44821
621 | 11.51678 | 12.43906 | 10.5945 | 79.85509 | 77.24735 | 82.46282
621.5 | 11.47273 | 12.37525 | 10.57022 | 79.83964 | 77.23899 | 82.44028
622 | 11.4802 | 12.39358 | 10.56682 | 79.85894 | 77.27871 | 82.43917
622.5 | 11.4566 | 12.36056 | 10.55264 | 79.88217 | 77.30878 | 82.45557
623 | 11.45033 | 12.34134 | 10.55932 | 79.87356 | 77.28491 | 82.46221
623.5 | 11.42624 | 12.31516 | 10.53733 | 79.87608 | 77.30453 | 82.44763
624 | 11.42012 | 12.31981 | 10.52046 | 79.91944 | 77.3398 | 82.49907
624.5 | 11.39561 | 12.28155 | 10.50968 | 79.91265 | 77.32611 | 82.4992
625 | 11.38622 | 12.26229 | 10.51014 | 79.94353 | 77.34837 | 82.53868
625.5 | 11.37677 | 12.26558 | 10.48796 | 79.94366 | 77.37402 | 82.51331
626 | 11.36727 | 12.25099 | 10.48354 | 79.9387 | 77.35494 | 82.52246
626.5 | 11.3496 | 12.23666 | 10.46253 | 79.95655 | 77.37823 | 82.53487
627 | 11.34431 | 12.22201 | 10.46662 | 79.94779 | 77.36103 | 82.53454
627.5 | 11.318 | 12.18311 | 10.4529 | 79.93263 | 77.31945 | 82.5458
628 | 11.31511 | 12.19176 | 10.43845 | 79.92349 | 77.301 | 82.54598
628.5 | 11.30513 | 12.18593 | 10.42433 | 79.93774 | 77.31647 | 82.55902
629 | 11.31097 | 12.20203 | 10.41991 | 79.96598 | 77.35471 | 82.57725
629.5 | 11.31 | 12.21101 | 10.409 | 79.95102 | 77.33758 | 82.56447
630 | 11.29766 | 12.19757 | 10.39775 | 79.94807 | 77.30528 | 82.59085
630.5 | 11.29699 | 12.20051 | 10.39347 | 79.97192 | 77.32475 | 82.6191
631 | 11.27836 | 12.18919 | 10.36754 | 79.94223 | 77.28682 | 82.59764
631.5 | 11.27723 | 12.18849 | 10.36597 | 79.94979 | 77.30679 | 82.59279
632 | 11.2759 | 12.18804 | 10.36375 | 79.95915 | 77.28543 | 82.63286
632.5 | 11.2786 | 12.21224 | 10.34496 | 79.95182 | 77.26114 | 82.6425
633 | 11.27436 | 12.22355 | 10.32518 | 79.97729 | 77.27281 | 82.68176
633.5 | 11.26558 | 12.21001 | 10.32114 | 79.97185 | 77.26873 | 82.67498
634 | 11.24258 | 12.17618 | 10.30898 | 79.97083 | 77.30889 | 82.63277
634.5 | 11.25544 | 12.20351 | 10.30738 | 79.95559 | 77.26796 | 82.64322
635 | 11.25409 | 12.20454 | 10.30365 | 79.97569 | 77.25457 | 82.69681
635.5 | 11.23828 | 12.19231 | 10.28425 | 79.96158 | 77.25907 | 82.66409
636 | 11.2325 | 12.17234 | 10.29266 | 79.97424 | 77.2763 | 82.67217
636.5 | 11.22555 | 12.16356 | 10.28754 | 79.96501 | 77.25718 | 82.67285
637 | 11.21851 | 12.17642 | 10.26059 | 79.98889 | 77.26975 | 82.70803
637.5 | 11.20763 | 12.16274 | 10.25251 | 79.96914 | 77.22996 | 82.70832
638 | 11.21092 | 12.17318 | 10.24865 | 80.00354 | 77.30823 | 82.69885
638.5 | 11.18567 | 12.14134 | 10.23001 | 79.97972 | 77.24503 | 82.71442
639 | 11.18333 | 12.13798 | 10.22867 | 80.00114 | 77.27172 | 82.73056
639.5 | 11.1641 | 12.11784 | 10.21037 | 79.9898 | 77.24039 | 82.7392
640 | 11.14794 | 12.09703 | 10.19885 | 80.00658 | 77.27957 | 82.7336
640.5 | 11.13986 | 12.08114 | 10.19859 | 80.03659 | 77.30188 | 82.77129
641 | 11.12034 | 12.05292 | 10.18776 | 80.04613 | 77.3395 | 82.75275
641.5 | 11.10852 | 12.03333 | 10.18371 | 80.03779 | 77.32758 | 82.74801
642 | 11.08245 | 11.98688 | 10.17803 | 80.02568 | 77.2908 | 82.76055
642.5 | 11.07397 | 11.98354 | 10.16441 | 80.05732 | 77.33771 | 82.77693
643 | 11.04453 | 11.94789 | 10.14118 | 80.05066 | 77.33018 | 82.77114
643.5 | 11.03053 | 11.91116 | 10.14991 | 80.0808 | 77.37913 | 82.78246
644 | 11.0205 | 11.90729 | 10.13372 | 80.10171 | 77.39891 | 82.80451
644.5 | 10.99315 | 11.86413 | 10.12218 | 80.10983 | 77.41361 | 82.80606
645 | 10.98805 | 11.85367 | 10.12243 | 80.15077 | 77.49808 | 82.80346
645.5 | 10.95687 | 11.80749 | 10.10625 | 80.17985 | 77.51676 | 82.84293
646 | 10.93774 | 11.78704 | 10.08843 | 80.15895 | 77.51481 | 82.80309
646.5 | 10.91949 | 11.75964 | 10.07934 | 80.19212 | 77.50243 | 82.88181
647 | 10.89639 | 11.72165 | 10.07113 | 80.2002 | 77.54651 | 82.8539
647.5 | 10.89121 | 11.71384 | 10.06858 | 80.21869 | 77.54781 | 82.88956
648 | 10.87253 | 11.68511 | 10.05996 | 80.23362 | 77.59147 | 82.87576
648.5 | 10.84253 | 11.64415 | 10.04092 | 80.26746 | 77.63532 | 82.89961
649 | 10.82965 | 11.61703 | 10.04228 | 80.28859 | 77.67616 | 82.90103
649.5 | 10.81381 | 11.60056 | 10.02706 | 80.29557 | 77.69692 | 82.89422
650 | 10.77951 | 11.54583 | 10.01319 | 80.31106 | 77.69881 | 82.92331
650.5 | 10.7802 | 11.55078 | 10.00962 | 80.3338 | 77.73667 | 82.93093
651 | 10.77177 | 11.54496 | 9.99857 | 80.3625 | 77.75664 | 82.96836
651.5 | 10.74384 | 11.50101 | 9.98666 | 80.3557 | 77.74889 | 82.96251
652 | 10.72963 | 11.47211 | 9.98714 | 80.34802 | 77.73611 | 82.95993
652.5 | 10.70616 | 11.4458 | 9.96651 | 80.3976 | 77.80106 | 82.99414
653 | 10.70378 | 11.44651 | 9.96105 | 80.37303 | 77.77584 | 82.97023
653.5 | 10.68679 | 11.41864 | 9.95493 | 80.42008 | 77.8491 | 82.99105
654 | 10.67309 | 11.40807 | 9.93811 | 80.43549 | 77.83868 | 83.0323
654.5 | 10.66484 | 11.40539 | 9.92428 | 80.43213 | 77.83149 | 83.03278
655 | 10.64776 | 11.38549 | 9.91002 | 80.44284 | 77.86288 | 83.0228
655.5 | 10.64604 | 11.39385 | 9.89824 | 80.46074 | 77.86681 | 83.05467
656 | 10.62681 | 11.3619 | 9.89171 | 80.48046 | 77.8962 | 83.06472
656.5 | 10.62219 | 11.35878 | 9.8856 | 80.48186 | 77.89416 | 83.06956
657 | 10.62065 | 11.35451 | 9.8868 | 80.49158 | 77.9264 | 83.05676
657.5 | 10.59259 | 11.32044 | 9.86473 | 80.51054 | 77.91967 | 83.10141
658 | 10.58095 | 11.3068 | 9.85509 | 80.51229 | 77.94269 | 83.0819
658.5 | 10.57837 | 11.32119 | 9.83554 | 80.51452 | 77.94281 | 83.08623
659 | 10.57362 | 11.30962 | 9.83762 | 80.52788 | 77.94824 | 83.10753
659.5 | 10.57298 | 11.3181 | 9.82786 | 80.54567 | 77.94523 | 83.1461
660 | 10.56839 | 11.31823 | 9.81855 | 80.55298 | 77.96164 | 83.14432
660.5 | 10.54924 | 11.29177 | 9.8067 | 80.54799 | 77.92768 | 83.1683
661 | 10.55296 | 11.31586 | 9.79006 | 80.58933 | 78.00337 | 83.17529
661.5 | 10.54093 | 11.28995 | 9.79192 | 80.58482 | 77.97266 | 83.19697
662 | 10.54483 | 11.30593 | 9.78373 | 80.58736 | 77.96276 | 83.21195
662.5 | 10.53757 | 11.30568 | 9.76946 | 80.59313 | 77.95007 | 83.23618
663 | 10.52815 | 11.30275 | 9.75355 | 80.61935 | 77.99897 | 83.23971
663.5 | 10.51844 | 11.28516 | 9.75172 | 80.59339 | 77.93846 | 83.24832
664 | 10.52346 | 11.30385 | 9.74307 | 80.66125 | 78.0392 | 83.28331
664.5 | 10.49923 | 11.25826 | 9.7402 | 80.67938 | 78.0501 | 83.30866
665 | 10.50262 | 11.27817 | 9.72707 | 80.66499 | 78.03901 | 83.29097
665.5 | 10.48687 | 11.26477 | 9.70897 | 80.6742 | 78.02393 | 83.32446
666 | 10.47203 | 11.24493 | 9.69913 | 80.69604 | 78.01993 | 83.37214
666.5 | 10.46379 | 11.23089 | 9.6967 | 80.70511 | 78.06408 | 83.34613
667 | 10.44259 | 11.22011 | 9.66507 | 80.68774 | 78.02998 | 83.3455
667.5 | 10.44287 | 11.20898 | 9.67675 | 80.73212 | 78.09641 | 83.36784
668 | 10.42865 | 11.18092 | 9.67637 | 80.73544 | 78.08394 | 83.38694
668.5 | 10.40481 | 11.15569 | 9.65392 | 80.75075 | 78.09861 | 83.40289
669 | 10.39167 | 11.14814 | 9.6352 | 80.78717 | 78.16215 | 83.41214
669.5 | 10.37986 | 11.11958 | 9.64014 | 80.82295 | 78.18222 | 83.46368
670 | 10.35774 | 11.0828 | 9.63267 | 80.82442 | 78.17758 | 83.47125
670.5 | 10.34722 | 11.06027 | 9.63418 | 80.85455 | 78.22825 | 83.48084
671 | 10.3153 | 11.03116 | 9.59943 | 80.85222 | 78.21866 | 83.48578
671.5 | 10.30605 | 11.0035 | 9.60859 | 80.89609 | 78.31264 | 83.47955
672 | 10.28783 | 10.98149 | 9.59416 | 80.91895 | 78.34319 | 83.4947
672.5 | 10.27823 | 10.97152 | 9.58494 | 80.93202 | 78.337 | 83.52704
673 | 10.25935 | 10.9451 | 9.57361 | 80.97906 | 78.38296 | 83.57515
673.5 | 10.23607 | 10.9062 | 9.56593 | 80.97686 | 78.3851 | 83.56862
674 | 10.22126 | 10.88252 | 9.56 | 81.01269 | 78.40947 | 83.61591
674.5 | 10.19848 | 10.84655 | 9.55042 | 81.03662 | 78.45703 | 83.6162
675 | 10.15906 | 10.79157 | 9.52655 | 81.03508 | 78.49223 | 83.57794
675.5 | 10.14005 | 10.75469 | 9.52541 | 81.08276 | 78.55656 | 83.60895
676 | 10.12789 | 10.7391 | 9.51669 | 81.11071 | 78.56062 | 83.66081
676.5 | 10.10394 | 10.70677 | 9.5011 | 81.14124 | 78.62565 | 83.65682
677 | 10.08719 | 10.6866 | 9.48778 | 81.13658 | 78.63743 | 83.63573
677.5 | 10.06962 | 10.64438 | 9.49487 | 81.18751 | 78.67242 | 83.70259
678 | 10.03049 | 10.59522 | 9.46575 | 81.22595 | 78.73148 | 83.72043
678.5 | 10.01221 | 10.5708 | 9.45361 | 81.25368 | 78.78168 | 83.72568
679 | 10.00801 | 10.55631 | 9.45972 | 81.2681 | 78.76226 | 83.77394
679.5 | 9.98469 | 10.52957 | 9.43981 | 81.32337 | 78.86835 | 83.77838
680 | 9.96972 | 10.50339 | 9.43604 | 81.35159 | 78.90153 | 83.80164
680.5 | 9.9455 | 10.46447 | 9.42652 | 81.35836 | 78.92133 | 83.79539
681 | 9.92429 | 10.43244 | 9.41615 | 81.3651 | 78.93477 | 83.79543
681.5 | 9.91227 | 10.41578 | 9.40876 | 81.38439 | 78.97502 | 83.79376
682 | 9.89055 | 10.38291 | 9.39819 | 81.39742 | 78.98543 | 83.80941
682.5 | 9.87936 | 10.38137 | 9.37735 | 81.41786 | 79.02832 | 83.8074
683 | 9.86438 | 10.35933 | 9.36943 | 81.44939 | 79.04625 | 83.85254
683.5 | 9.84512 | 10.3266 | 9.36363 | 81.4772 | 79.07881 | 83.87559
684 | 9.8311 | 10.31652 | 9.34568 | 81.49967 | 79.10314 | 83.8962
684.5 | 9.81334 | 10.28718 | 9.33949 | 81.53459 | 79.15338 | 83.9158
685 | 9.80987 | 10.28958 | 9.33015 | 81.567 | 79.20755 | 83.92645
685.5 | 9.78896 | 10.24856 | 9.32936 | 81.56259 | 79.20687 | 83.91831
686 | 9.78295 | 10.25657 | 9.30934 | 81.60001 | 79.22533 | 83.97469
686.5 | 9.77103 | 10.24506 | 9.29701 | 81.61466 | 79.26315 | 83.96618
687 | 9.76316 | 10.22797 | 9.29835 | 81.62277 | 79.25746 | 83.98808
687.5 | 9.75493 | 10.21957 | 9.29028 | 81.62042 | 79.24308 | 83.99777
688 | 9.74874 | 10.2275 | 9.26998 | 81.67482 | 79.32698 | 84.02266
688.5 | 9.72633 | 10.19659 | 9.25608 | 81.68788 | 79.29913 | 84.07662
689 | 9.72852 | 10.20937 | 9.24768 | 81.68293 | 79.30087 | 84.065
689.5 | 9.71791 | 10.20151 | 9.23432 | 81.69002 | 79.33015 | 84.04989
690 | 9.69996 | 10.18414 | 9.21578 | 81.73611 | 79.36532 | 84.1069
690.5 | 9.69338 | 10.18065 | 9.20611 | 81.7311 | 79.34262 | 84.11958
691 | 9.68997 | 10.17488 | 9.20506 | 81.75385 | 79.39092 | 84.11678
691.5 | 9.68575 | 10.15479 | 9.21672 | 81.75237 | 79.37913 | 84.1256
692 | 9.68121 | 10.16828 | 9.19413 | 81.76711 | 79.3789 | 84.15533
692.5 | 9.67107 | 10.15864 | 9.18349 | 81.7594 | 79.35684 | 84.16195
693 | 9.66702 | 10.16678 | 9.16725 | 81.78723 | 79.40093 | 84.17353
693.5 | 9.66259 | 10.16107 | 9.16412 | 81.81092 | 79.4059 | 84.21594
694 | 9.65363 | 10.16139 | 9.14587 | 81.85186 | 79.46869 | 84.23504
694.5 | 9.64478 | 10.15052 | 9.13904 | 81.81171 | 79.41948 | 84.20394
695 | 9.6299 | 10.12721 | 9.13259 | 81.85896 | 79.4673 | 84.25063
695.5 | 9.61315 | 10.11271 | 9.11359 | 81.85225 | 79.46565 | 84.23885
696 | 9.60656 | 10.09905 | 9.11408 | 81.90493 | 79.5311 | 84.27876
696.5 | 9.59835 | 10.09017 | 9.10653 | 81.8998 | 79.51059 | 84.28901
697 | 9.59257 | 10.08903 | 9.0961 | 81.90221 | 79.50331 | 84.3011
697.5 | 9.57328 | 10.06405 | 9.08252 | 81.92283 | 79.53748 | 84.30817
698 | 9.55626 | 10.03553 | 9.07699 | 81.94921 | 79.56098 | 84.33745
698.5 | 9.53422 | 10.00485 | 9.06359 | 81.94956 | 79.55407 | 84.34506
699 | 9.52986 | 10.01095 | 9.04878 | 81.96663 | 79.59625 | 84.33701
699.5 | 9.52332 | 9.99627 | 9.05036 | 82.00889 | 79.64592 | 84.37185
700 | 9.50946 | 9.98027 | 9.03865 | 82.00125 | 79.64388 | 84.35863