## TTL200MP
Wavelength | Reflectance
nm | %
400 | 0.639936
402 | 0.398467
404 | 0.232467 | TTL200MP 400-2000 nm Broadband Antireflection Coating This file indicates a typical data and there may be differences between product batches. If you have any questions, please contact LBTEK Technical Support. To quote this data, please indicate that the data source is from LBTEK.
406 | 0.152755
408 | 0.135087
410 | 0.208802
412 | 0.249099
414 | 0.324254
416 | 0.41317
418 | 0.522808
420 | 0.649587
422 | 0.767772
424 | 0.846832 | LBTEK Mall：www.lbtek.com Tel：400-060-6986 LBTEK Technical Support E-mail：service@lbtek.com
426 | 0.925196
428 | 1.012697
430 | 1.13824
432 | 1.167574
434 | 1.247785
436 | 1.290836
438 | 1.306254
440 | 1.334646
442 | 1.350229
444 | 1.362396
446 | 1.352138
448 | 1.346011
450 | 1.312184
452 | 1.291422
454 | 1.242464
456 | 1.212734
458 | 1.16535
460 | 1.113515
462 | 1.071082
464 | 1.051488
466 | 1.004922
468 | 0.941152
470 | 0.951488
472 | 0.877389
474 | 0.851021
476 | 0.803549
478 | 0.773699
480 | 0.751154
482 | 0.70468
484 | 0.688577
486 | 0.693352
488 | 0.666905
490 | 0.644556
492 | 0.668374
494 | 0.623393
496 | 0.664558
498 | 0.649214
500 | 0.632379
502 | 0.654006
504 | 0.675141
506 | 0.695687
508 | 0.66948
510 | 0.703564
512 | 0.724024
514 | 0.736787
516 | 0.741486
518 | 0.766376
520 | 0.779895
522 | 0.807527
524 | 0.842366
526 | 0.854832
528 | 0.880655
530 | 0.903514
532 | 0.922241
534 | 0.943826
536 | 0.957128
538 | 0.967862
540 | 0.989886
542 | 1.025198
544 | 1.037716
546 | 1.03612
548 | 1.067358
550 | 1.083951
552 | 1.088361
554 | 1.10973
556 | 1.125793
558 | 1.126039
560 | 1.129108
562 | 1.136871
564 | 1.130677
566 | 1.13728
568 | 1.170081
570 | 1.166132
572 | 1.153515
574 | 1.155141
576 | 1.164216
578 | 1.173631
580 | 1.158771
582 | 1.174594
584 | 1.159787
586 | 1.176573
588 | 1.150216
590 | 1.134031
592 | 1.156064
594 | 1.129271
596 | 1.112462
598 | 1.094331
600 | 1.103728
602 | 1.103204
604 | 1.082621
606 | 1.065901
608 | 1.072104
610 | 1.079686
612 | 1.054613
614 | 1.038465
616 | 1.051601
618 | 1.026684
620 | 1.026921
622 | 1.021544
624 | 0.994395
626 | 0.985845
628 | 0.980142
630 | 0.985319
632 | 0.952185
634 | 0.952734
636 | 0.947324
638 | 0.94295
640 | 0.940512
642 | 0.928331
644 | 0.949505
646 | 0.942542
648 | 0.913352
650 | 0.915614
652 | 0.906469
654 | 0.907748
656 | 0.911674
658 | 0.912333
660 | 0.919431
662 | 0.907665
664 | 0.901645
666 | 0.892433
668 | 0.891869
670 | 0.889879
672 | 0.887158
674 | 0.893316
676 | 0.878302
678 | 0.882123
680 | 0.892304
682 | 0.922613
684 | 0.917058
686 | 0.924699
688 | 0.929673
690 | 0.941758
692 | 0.939341
694 | 0.930771
696 | 0.937598
698 | 0.937097
700 | 0.94077
702 | 0.954225
704 | 0.960271
706 | 0.975791
708 | 0.989473
710 | 0.990238
712 | 1.003203
714 | 0.99929
716 | 0.988554
718 | 1.022599
720 | 1.04014
722 | 1.055449
724 | 1.051779
726 | 1.061935
728 | 1.087992
730 | 1.086116
732 | 1.098352
734 | 1.09989
736 | 1.11038
738 | 1.123293
740 | 1.132697
742 | 1.186542
744 | 1.172107
746 | 1.139812
748 | 1.166704
750 | 1.174239
752 | 1.17115
754 | 1.17381
756 | 1.215617
758 | 1.231472
760 | 1.21919
762 | 1.2118
764 | 1.208869
766 | 1.237934
768 | 1.260437
770 | 1.284951
772 | 1.270442
774 | 1.258426
776 | 1.275886
778 | 1.285543
780 | 1.309649
782 | 1.316457
784 | 1.31414
786 | 1.322772
788 | 1.30879
790 | 1.325311
792 | 1.358452
794 | 1.369741
796 | 1.369809
798 | 1.365254
800 | 1.330559
802 | 1.32526
804 | 1.368244
806 | 1.398553
808 | 1.423158
810 | 1.403819
812 | 1.40209
814 | 1.375686
816 | 1.380138
818 | 1.407109
820 | 1.430985
822 | 1.441518
824 | 1.433379
826 | 1.444462
828 | 1.415777
830 | 1.392664
832 | 1.403174
834 | 1.413007
836 | 1.418176
838 | 1.403712
840 | 1.401468
842 | 1.456241
844 | 1.430828
846 | 1.429397
848 | 1.492305
850 | 1.409894
852 | 1.432248
854 | 1.394777
856 | 1.451792
858 | 1.429158
860 | 1.430034
862 | 1.457863
864 | 1.477846
866 | 1.479087
868 | 1.484724
870 | 1.422199
872 | 1.461056
874 | 1.456425
876 | 1.414255
878 | 1.447799
880 | 1.430718
882 | 1.432447
884 | 1.458774
886 | 1.400058
888 | 1.399405
890 | 1.387555
892 | 1.392728
894 | 1.358131
896 | 1.373436
898 | 1.37652
900 | 1.344171
902 | 1.392302
904 | 1.380728
906 | 1.31621
908 | 1.321775
910 | 1.37317
912 | 1.348383
914 | 1.326282
916 | 1.323675
918 | 1.317307
920 | 1.317232
922 | 1.299643
924 | 1.294065
926 | 1.297189
928 | 1.262636
930 | 1.319522
932 | 1.299216
934 | 1.285168
936 | 1.268417
938 | 1.242845
940 | 1.241872
942 | 1.259667
944 | 1.272329
946 | 1.257213
948 | 1.230784
950 | 1.16956
952 | 1.199839
954 | 1.221776
956 | 1.21191
958 | 1.214027
960 | 1.179987
962 | 1.171888
964 | 1.208044
966 | 1.162927
968 | 1.186247
970 | 1.196496
972 | 1.166387
974 | 1.148265
976 | 1.136178
978 | 1.120219
980 | 1.14107
982 | 1.126573
984 | 1.146053
986 | 1.110102
988 | 1.102482
990 | 1.115084
992 | 1.086671
994 | 1.084122
996 | 1.096377
998 | 1.060147
1000 | 1.107035
1002 | 1.068908
1004 | 1.063966
1006 | 1.06998
1008 | 1.049507
1010 | 1.049404
1012 | 1.080229
1014 | 1.014445
1016 | 1.022967
1018 | 1.067838
1020 | 1.045976
1022 | 1.022454
1024 | 1.029929
1026 | 1.011432
1028 | 1.015783
1030 | 0.974768
1032 | 1.042301
1034 | 1.01229
1036 | 1.006888
1038 | 1.000215
1040 | 1.040504
1042 | 0.990466
1044 | 0.993808
1046 | 1.020509
1048 | 1.014666
1050 | 0.989158
1052 | 0.99301
1054 | 0.999418
1056 | 1.020965
1058 | 0.963839
1060 | 0.997857
1062 | 0.978804
1064 | 0.968478
1066 | 0.988875
1068 | 0.967369
1070 | 0.992691
1072 | 0.987935
1074 | 0.99049
1076 | 0.957994
1078 | 0.94329
1080 | 0.992766
1082 | 0.980505
1084 | 0.960067
1086 | 0.965093
1088 | 0.961397
1090 | 0.98277
1092 | 0.956808
1094 | 0.967875
1096 | 1.008521
1098 | 0.98254
1100 | 0.993511
1102 | 0.959914
1104 | 0.981507
1106 | 1.022108
1108 | 1.013593
1110 | 0.998427
1112 | 1.009144
1114 | 1.042949
1116 | 0.994773
1118 | 1.015518
1120 | 1.004782
1122 | 1.013658
1124 | 1.022563
1126 | 1.069521
1128 | 1.042251
1130 | 1.023022
1132 | 1.030737
1134 | 1.049181
1136 | 1.052531
1138 | 1.028027
1140 | 1.061376
1142 | 1.073525
1144 | 1.031691
1146 | 1.044401
1148 | 1.052818
1150 | 1.060846
1152 | 1.070123
1154 | 1.101596
1156 | 1.130462
1158 | 1.104195
1160 | 1.073421
1162 | 1.104058
1164 | 1.113683
1166 | 1.121177
1168 | 1.122341
1170 | 1.105447
1172 | 1.121861
1174 | 1.138117
1176 | 1.142145
1178 | 1.181124
1180 | 1.183278
1182 | 1.181648
1184 | 1.195174
1186 | 1.187078
1188 | 1.220013
1190 | 1.231856
1192 | 1.20968
1194 | 1.219629
1196 | 1.208111
1198 | 1.223385
1200 | 1.247915
1202 | 1.260238
1204 | 1.261653
1206 | 1.26084
1208 | 1.273343
1210 | 1.301816
1212 | 1.30931
1214 | 1.308545
1216 | 1.300688
1218 | 1.323349
1220 | 1.323879
1222 | 1.329512
1224 | 1.349526
1226 | 1.368926
1228 | 1.386139
1230 | 1.389025
1232 | 1.378378
1234 | 1.389719
1236 | 1.408085
1238 | 1.438451
1240 | 1.450232
1242 | 1.454029
1244 | 1.463496
1246 | 1.484153
1248 | 1.501292
1250 | 1.497074
1252 | 1.503933
1254 | 1.511916
1256 | 1.516392
1258 | 1.526966
1260 | 1.541624
1262 | 1.540154
1264 | 1.571981
1266 | 1.601577
1268 | 1.597657
1270 | 1.610761
1272 | 1.639887
1274 | 1.637622
1276 | 1.646789
1278 | 1.644525
1280 | 1.638271
1282 | 1.677697
1284 | 1.701294
1286 | 1.699955
1288 | 1.721238
1290 | 1.731741
1292 | 1.756445
1294 | 1.761508
1296 | 1.772674
1298 | 1.79468
1300 | 1.803494
1302 | 1.825818
1304 | 1.819199
1306 | 1.821622
1308 | 1.844712
1310 | 1.845302
1312 | 1.837273
1314 | 1.880207
1316 | 1.904472
1318 | 1.9489
1320 | 1.963733
1322 | 1.940971
1324 | 1.972314
1326 | 2.005137
1328 | 2.013399
1330 | 2.001571
1332 | 1.994319
1334 | 2.029007
1336 | 2.066974
1338 | 2.069427
1340 | 2.103102
1342 | 2.114363
1344 | 2.117103
1346 | 2.124719
1348 | 2.136715
1350 | 2.146932
1352 | 2.14368
1354 | 2.170722
1356 | 2.199269
1358 | 2.219048
1360 | 2.241827
1362 | 2.263064
1364 | 2.250863
1366 | 2.267412
1368 | 2.266257
1370 | 2.27313
1372 | 2.320796
1374 | 2.327104
1376 | 2.341371
1378 | 2.373071
1380 | 2.376133
1382 | 2.383195
1384 | 2.389689
1386 | 2.422607
1388 | 2.456948
1390 | 2.462769
1392 | 2.473089
1394 | 2.488611
1396 | 2.477934
1398 | 2.491098
1400 | 2.536577
1402 | 2.529579
1404 | 2.549006
1406 | 2.577742
1408 | 2.601562
1410 | 2.604324
1412 | 2.618147
1414 | 2.613949
1416 | 2.620629
1418 | 2.636908
1420 | 2.674197
1422 | 2.678508
1424 | 2.711492
1426 | 2.723768
1428 | 2.716588
1430 | 2.772175
1432 | 2.775617
1434 | 2.761448
1436 | 2.80901
1438 | 2.827994
1440 | 2.844706
1442 | 2.867133
1444 | 2.863421
1446 | 2.893979
1448 | 2.901167
1450 | 2.938391
1452 | 2.931174
1454 | 2.948885
1456 | 2.959607
1458 | 2.975325
1460 | 2.966742
1462 | 2.979492
1464 | 3.011594
1466 | 3.023218
1468 | 3.061593
1470 | 3.060527
1472 | 3.106664
1474 | 3.128417
1476 | 3.1481
1478 | 3.140324
1480 | 3.180673
1482 | 3.178534
1484 | 3.229358
1486 | 3.190223
1488 | 3.220183
1490 | 3.232073
1492 | 3.234673
1494 | 3.250547
1496 | 3.294373
1498 | 3.312419
1500 | 3.300504
1502 | 3.347564
1504 | 3.357461
1506 | 3.350929
1508 | 3.390302
1510 | 3.395696
1512 | 3.410593
1514 | 3.434475
1516 | 3.418327
1518 | 3.442896
1520 | 3.46004
1522 | 3.45504
1524 | 3.518425
1526 | 3.450616
1528 | 3.496751
1530 | 3.504213
1532 | 3.56526
1534 | 3.592147
1536 | 3.60774
1538 | 3.576908
1540 | 3.642883
1542 | 3.622988
1544 | 3.616621
1546 | 3.698385
1548 | 3.688542
1550 | 3.696249
1552 | 3.714319
1554 | 3.721684
1556 | 3.70372
1558 | 3.757372
1560 | 3.772162
1562 | 3.798486
1564 | 3.763642
1566 | 3.811051
1568 | 3.818479
1570 | 3.871471
1572 | 3.876716
1574 | 3.890254
1576 | 3.935823
1578 | 3.916189
1580 | 3.983305
1582 | 3.954562
1584 | 3.985562
1586 | 4.012645
1588 | 4.012008
1590 | 4.005972
1592 | 4.032209
1594 | 4.056507
1596 | 4.070752
1598 | 4.076884
1600 | 4.071153
1602 | 4.07064
1604 | 4.101746
1606 | 4.110193
1608 | 4.088894
1610 | 4.160945
1612 | 4.156855
1614 | 4.220057
1616 | 4.221827
1618 | 4.211916
1620 | 4.274089
1622 | 4.282676
1624 | 4.251179
1626 | 4.275532
1628 | 4.255857
1630 | 4.285889
1632 | 4.287303
1634 | 4.331072
1636 | 4.336439
1638 | 4.372655
1640 | 4.346295
1642 | 4.339278
1644 | 4.34959
1646 | 4.369679
1648 | 4.380061
1650 | 4.380487
1652 | 4.43775
1654 | 4.494115
1656 | 4.486918
1658 | 4.504705
1660 | 4.510357
1662 | 4.551426
1664 | 4.56865
1666 | 4.554423
1668 | 4.560916
1670 | 4.610617
1672 | 4.591665
1674 | 4.603647
1676 | 4.655222
1678 | 4.676094
1680 | 4.683074
1682 | 4.698758
1684 | 4.681317
1686 | 4.673042
1688 | 4.714167
1690 | 4.728879
1692 | 4.706181
1694 | 4.709994
1696 | 4.729053
1698 | 4.699497
1700 | 4.692648
1702 | 4.738485
1704 | 4.785038
1706 | 4.790843
1708 | 4.815091
1710 | 4.844273
1712 | 4.823238
1714 | 4.80701
1716 | 4.802731
1718 | 4.826305
1720 | 4.863403
1722 | 4.885154
1724 | 4.895838
1726 | 4.925112
1728 | 4.950969
1730 | 4.939085
1732 | 4.932642
1734 | 4.906368
1736 | 4.915791
1738 | 4.974624
1740 | 4.979527
1742 | 4.965887
1744 | 4.997799
1746 | 5.04657
1748 | 5.065256
1750 | 5.05174
1752 | 5.046986
1754 | 5.07066
1756 | 5.113316
1758 | 5.144119
1760 | 5.132754
1762 | 5.095215
1764 | 5.112835
1766 | 5.165891
1768 | 5.154217
1770 | 5.16847
1772 | 5.223178
1774 | 5.213379
1776 | 5.175255
1778 | 5.204657
1780 | 5.278734
1782 | 5.266337
1784 | 5.263583
1786 | 5.274271
1788 | 5.261922
1790 | 5.293877
1792 | 5.336566
1794 | 5.316759
1796 | 5.313407
1798 | 5.300622
1800 | 5.31324
1802 | 5.359702
1804 | 5.405445
1806 | 5.426384
1808 | 5.428014
1810 | 5.449154
1812 | 5.441818
1814 | 5.457152
1816 | 5.465631
1818 | 5.448514
1820 | 5.491678
1822 | 5.499969
1824 | 5.512014
1826 | 5.501157
1828 | 5.506502
1830 | 5.512961
1832 | 5.568259
1834 | 5.580062
1836 | 5.576884
1838 | 5.535818
1840 | 5.561145
1842 | 5.593718
1844 | 5.603559
1846 | 5.590557
1848 | 5.614251
1850 | 5.589299
1852 | 5.624889
1854 | 5.673563
1856 | 5.73241
1858 | 5.732607
1860 | 5.729326
1862 | 5.703919
1864 | 5.717683
1866 | 5.715508
1868 | 5.744014
1870 | 5.723114
1872 | 5.799714
1874 | 5.783025
1876 | 5.808619
1878 | 5.787838
1880 | 5.814639
1882 | 5.840217
1884 | 5.830033
1886 | 5.882805
1888 | 5.892112
1890 | 5.836818
1892 | 5.84006
1894 | 5.872003
1896 | 5.877295
1898 | 5.887279
1900 | 5.920571
1902 | 5.92032
1904 | 5.926535
1906 | 5.946483
1908 | 5.904187
1910 | 5.937481
1912 | 6.022336
1914 | 6.016963
1916 | 6.012787
1918 | 6.034709
1920 | 5.99532
1922 | 5.999315
1924 | 6.032729
1926 | 6.03208
1928 | 6.039487
1930 | 6.035278
1932 | 6.026834
1934 | 6.073096
1936 | 6.07126
1938 | 6.158832
1940 | 6.077908
1942 | 6.089709
1944 | 6.091132
1946 | 6.107709
1948 | 6.080429
1950 | 6.045795
1952 | 6.054817
1954 | 6.04093
1956 | 6.054342
1958 | 6.072928
1960 | 6.084326
1962 | 6.129228
1964 | 6.186008
1966 | 6.166246
1968 | 6.196128
1970 | 6.156582
1972 | 6.208247
1974 | 6.207707
1976 | 6.217963
1978 | 6.219587
1980 | 6.294685
1982 | 6.246462
1984 | 6.283789
1986 | 6.331178
1988 | 6.383333
1990 | 6.35194
1992 | 6.359622
1994 | 6.354407
1996 | 6.385079
1998 | 6.340196
2000 | 6.369846