## AQWPxx-LNIR
AQWPxx-LNIR
Wavelength | Retardance
nm | λ
999.07044 | 0.25452
1000.63739 | 0.25473
1002.20441 | 0.25451 | AQWPxx-LNIR Achromatic Quarter Waveplate Retardance VS Wavelength @1100 nm-1650 nm This file indicates a typical data and there may be differences between product batches. If you have any questions, please contact LBTEK Technical Support. To quote this data, please indicate that the data source is from LBTEK.
1003.77118 | 0.25445
1005.33777 | 0.25505
1006.90442 | 0.25529
1011.53955 | 0.25358
1014.97949 | 0.25429
1018.41876 | 0.25372
1021.8573 | 0.2535
1025.29529 | 0.25401
1028.73267 | 0.2534
1032.16943 | 0.25391 | LBTEK Mall：www.lbtek.com Tel：400-060-6986 LBTEK Technical Support E-mail：service@lbtek.com
1035.60559 | 0.2537
1039.04114 | 0.25361
1042.47607 | 0.25354
1045.91052 | 0.25326
1049.34436 | 0.25357
1052.77759 | 0.25376
1056.21021 | 0.25334
1059.64246 | 0.25366
1063.07398 | 0.25324
1066.50513 | 0.25315
1069.93579 | 0.25311
1073.36585 | 0.25324
1076.79541 | 0.25328
1080.22437 | 0.25294
1083.65308 | 0.25274
1087.08118 | 0.25303
1090.50891 | 0.2527
1093.93604 | 0.25282
1097.36279 | 0.25269
1100.78919 | 0.25245
1104.21509 | 0.25272
1107.6405 | 0.25241
1111.06567 | 0.25211
1114.49023 | 0.25204
1117.91455 | 0.25229
1121.3385 | 0.25243
1124.76196 | 0.252
1128.18518 | 0.25194
1131.60791 | 0.25173
1135.0304 | 0.25182
1138.45252 | 0.25157
1141.87427 | 0.25157
1145.29578 | 0.25146
1148.71692 | 0.25173
1152.13782 | 0.2517
1155.55835 | 0.25135
1158.97864 | 0.25131
1162.39868 | 0.25095
1165.81836 | 0.2509
1169.23792 | 0.25145
1172.6571 | 0.2512
1176.07617 | 0.25087
1179.49487 | 0.25077
1182.91345 | 0.25089
1186.33179 | 0.25089
1189.75 | 0.25071
1193.16797 | 0.25064
1196.58569 | 0.25039
1200.00342 | 0.25019
1203.4209 | 0.25023
1206.83814 | 0.25038
1210.25537 | 0.25026
1213.67236 | 0.25
1217.08923 | 0.24992
1220.5061 | 0.24932
1223.92273 | 0.2491
1227.33923 | 0.24979
1230.75574 | 0.2494
1234.17212 | 0.2495
1237.58862 | 0.24951
1241.00476 | 0.24908
1244.42114 | 0.24898
1247.83728 | 0.24928
1251.25342 | 0.24985
1254.66956 | 0.24932
1258.08569 | 0.24945
1261.50183 | 0.24921
1264.91797 | 0.24939
1268.33411 | 0.24888
1271.75024 | 0.24953
1275.1665 | 0.24884
1278.58276 | 0.24889
1281.99915 | 0.24948
1285.41541 | 0.24877
1288.83191 | 0.24857
1292.24841 | 0.24836
1295.66516 | 0.24847
1299.08179 | 0.24862
1302.49866 | 0.24839
1305.91565 | 0.24906
1309.33276 | 0.24883
1312.75 | 0.24829
1316.16736 | 0.24877
1319.58484 | 0.24805
1323.00269 | 0.24814
1326.42053 | 0.24781
1329.83862 | 0.24771
1333.25684 | 0.24777
1336.67542 | 0.24844
1340.09399 | 0.24806
1343.51294 | 0.24826
1346.93225 | 0.24775
1350.35169 | 0.24753
1353.77124 | 0.24839
1357.19116 | 0.24731
1360.61157 | 0.24705
1364.03198 | 0.24743
1367.45288 | 0.24786
1370.8739 | 0.24701
1374.29529 | 0.24731
1377.71704 | 0.24786
1381.13916 | 0.24723
1384.56165 | 0.24715
1387.9845 | 0.2469
1391.40759 | 0.24772
1394.83118 | 0.24802
1398.25513 | 0.24705
1401.67944 | 0.2475
1405.10413 | 0.24702
1408.52918 | 0.24714
1411.95483 | 0.24726
1415.38074 | 0.24739
1418.80725 | 0.24765
1422.23413 | 0.24737
1425.66138 | 0.24716
1429.08923 | 0.24753
1432.51758 | 0.24734
1435.94641 | 0.24744
1439.37573 | 0.24786
1442.80554 | 0.2478
1446.23596 | 0.24758
1449.66675 | 0.24812
1453.09827 | 0.24721
1456.53015 | 0.24652
1459.96277 | 0.24731
1463.39587 | 0.24722
1466.82959 | 0.24734
1470.26392 | 0.24714
1473.69885 | 0.24819
1477.1344 | 0.24786
1480.57056 | 0.24701
1484.00732 | 0.24823
1487.4447 | 0.24741
1490.88281 | 0.24711
1494.32153 | 0.24735
1497.76099 | 0.24773
1501.20105 | 0.24775
1504.64185 | 0.24699
1508.0835 | 0.24687
1511.52564 | 0.24704
1514.96863 | 0.2466
1518.41235 | 0.24767
1521.85681 | 0.24711
1525.302 | 0.248
1528.74805 | 0.24715
1532.1947 | 0.2474
1535.64233 | 0.24804
1539.09058 | 0.24722
1542.5398 | 0.24764
1545.98975 | 0.24839
1549.44055 | 0.24771
1552.89221 | 0.24779
1556.34473 | 0.24828
1559.7981 | 0.24826
1563.2522 | 0.24611
1566.7074 | 0.24811
1570.16333 | 0.24836
1573.62036 | 0.24837
1577.07813 | 0.2481
1580.53687 | 0.24737
1583.99646 | 0.24748
1587.45715 | 0.24685
1590.9187 | 0.24818
1594.38123 | 0.24744
1597.84473 | 0.24769
1601.30933 | 0.24805
1604.77466 | 0.24888
1608.24121 | 0.24875
1611.70874 | 0.24764
1615.17725 | 0.24915
1618.64685 | 0.24907
1622.11743 | 0.24801
1625.58911 | 0.24714
1629.06189 | 0.24884
1632.53589 | 0.24719
1636.01074 | 0.24858
1639.48669 | 0.24879
1642.96387 | 0.24794
1646.44214 | 0.24864
1649.92151 | 0.24887
1653.4021 | 0.24896
1656.88379 | 0.24911
1660.36658 | 0.24843
1663.85083 | 0.24811
1667.33594 | 0.24928
1670.82251 | 0.24766
1674.30994 | 0.25059
1677.79883 | 0.24888