## UFPMxx-AG-B
Wavelength | Rs | Rp
nm | % | %
1000 | 99.5882 | 98.9877
999 | 99.5935 | 98.9802
998 | 99.5987 | 98.9843
997 | 99.593 | 98.9732 | UFPMxx-AG-B Reflection of Ultrafast-Enhanced Silver (45° AOI) This file indicates a typical data and there may be differences between product batches. If you have any questions, please contact LBTEK Technical Support. To quote this data, please indicate that the data source is from LBTEK.
996 | 99.5861 | 98.9746
995 | 99.59 | 98.9736
994 | 99.6059 | 98.9738
993 | 99.6055 | 98.982
992 | 99.6046 | 98.9853
991 | 99.5994 | 98.9793
990 | 99.5963 | 98.9803
989 | 99.5969 | 98.9821
988 | 99.6095 | 98.9725
987 | 99.609 | 98.9846 | LBTEK Mall：www.lbtek.com Tel：400-060-6986 LBTEK Technical Support E-mail：service@lbtek.com
986 | 99.6107 | 98.9856
985 | 99.6143 | 98.9965
984 | 99.6123 | 98.986
983 | 99.6116 | 98.9983
982 | 99.6126 | 98.9766
981 | 99.6227 | 98.9862
980 | 99.617 | 99.0061
979 | 99.6167 | 98.9957
978 | 99.6138 | 98.9902
977 | 99.6163 | 98.9905
976 | 99.6205 | 98.9894
975 | 99.6233 | 98.9923
974 | 99.6254 | 98.9917
973 | 99.6212 | 98.9847
972 | 99.6158 | 98.9739
971 | 99.6233 | 98.9639
970 | 99.6175 | 98.9527
969 | 99.6255 | 98.9352
968 | 99.6316 | 98.9343
967 | 99.6217 | 98.9199
966 | 99.6188 | 98.9102
965 | 99.6176 | 98.9022
964 | 99.6197 | 98.9273
963 | 99.6273 | 98.9254
962 | 99.6223 | 98.9138
961 | 99.6183 | 98.9106
960 | 99.6202 | 98.9213
959 | 99.6196 | 98.9557
958 | 99.6209 | 98.972
957 | 99.6231 | 98.9862
956 | 99.6228 | 98.9806
955 | 99.621 | 98.9927
954 | 99.6237 | 98.9972
953 | 99.6212 | 99.006
952 | 99.6193 | 99.0073
951 | 99.6205 | 99.0084
950 | 99.6229 | 99.0045
949 | 99.6218 | 99.003
948 | 99.6172 | 99.0019
947 | 99.6139 | 99.0081
946 | 99.6145 | 99.004
945 | 99.6202 | 99.0049
944 | 99.6245 | 99.0016
943 | 99.6154 | 99.007
942 | 99.6135 | 99.0181
941 | 99.6145 | 99.0163
940 | 99.6125 | 99.0224
939 | 99.6189 | 99.0114
938 | 99.6168 | 99.008
937 | 99.6165 | 99.0124
936 | 99.6162 | 99.011
935 | 99.6126 | 99.0106
934 | 99.6088 | 99.0142
933 | 99.6154 | 99.0084
932 | 99.6112 | 99.0128
931 | 99.6147 | 99.017
930 | 99.6108 | 99.0195
929 | 99.6116 | 99.0259
928 | 99.6095 | 99.0279
927 | 99.6258 | 99.0311
926 | 99.6124 | 99.0288
925 | 99.6105 | 99.025
924 | 99.6128 | 99.026
923 | 99.6132 | 99.0254
922 | 99.5966 | 99.0293
921 | 99.6104 | 99.0312
920 | 99.6141 | 99.026
919 | 99.6069 | 99.0274
918 | 99.6034 | 99.0297
917 | 99.6084 | 99.0251
916 | 99.6095 | 99.0337
915 | 99.6095 | 99.0604
914 | 99.6106 | 99.0317
913 | 99.6064 | 99.0335
912 | 99.6068 | 99.0281
911 | 99.6058 | 99.0247
910 | 99.6067 | 99.0228
909 | 99.6087 | 99.029
908 | 99.603 | 99.025
907 | 99.6045 | 99.0396
906 | 99.6054 | 99.0405
905 | 99.6058 | 99.0364
904 | 99.6062 | 99.0605
903 | 99.6023 | 99.0575
902 | 99.6 | 99.0551
901 | 99.6047 | 99.0477
900 | 99.6051 | 99.0667
899 | 99.5958 | 99.0756
898 | 99.6019 | 99.0703
897 | 99.6098 | 99.0793
896 | 99.6117 | 99.0729
895 | 99.5991 | 99.0671
894 | 99.6045 | 99.0675
893 | 99.602 | 99.0587
892 | 99.5924 | 99.0738
891 | 99.6079 | 99.0423
890 | 99.5983 | 99.0188
889 | 99.6065 | 99.0126
888 | 99.5977 | 99.0378
887 | 99.6103 | 99.0185
886 | 99.6042 | 99.0223
885 | 99.5963 | 99.0288
884 | 99.6065 | 99.0125
883 | 99.5887 | 99.002
882 | 99.5939 | 99.0287
881 | 99.592 | 99.0257
880 | 99.5983 | 99.0283
879 | 99.5943 | 99.019
878 | 99.6036 | 99.032
877 | 99.6018 | 99.0382
876 | 99.5942 | 99.0288
875 | 99.6008 | 99.0554
874 | 99.5919 | 99.0455
873 | 99.6004 | 99.0449
872 | 99.5992 | 99.0668
871 | 99.5928 | 99.0384
870 | 99.5852 | 99.0249
869 | 99.5853 | 99.0474
868 | 99.5905 | 99.0447
867 | 99.5832 | 99.046
866 | 99.5866 | 99.0572
865 | 99.5876 | 99.0303
864 | 99.6084 | 99.0548
863 | 99.5884 | 99.0505
862 | 99.5848 | 99.053
861 | 99.586 | 99.0381
860 | 99.5832 | 99.0645
859 | 99.5738 | 99.0209
858 | 99.578 | 99.0471
857 | 99.5927 | 99.0333
856 | 99.5784 | 99.0526
855 | 99.5789 | 99.0353
854 | 99.5761 | 99.0456
853 | 99.581 | 99.0618
852 | 99.5784 | 99.0278
851 | 99.5687 | 99.0701
850 | 99.5723 | 99.0533
849 | 99.5792 | 99.0576
848 | 99.5641 | 99.0544
847 | 99.5762 | 99.0675
846 | 99.5824 | 99.0695
845 | 99.5676 | 99.1353
844 | 99.5657 | 99.1402
843 | 99.5633 | 99.1247
842 | 99.5585 | 99.1313
841 | 99.5789 | 99.1603
840 | 99.5704 | 99.1327
839 | 99.5708 | 99.1195
838 | 99.5736 | 99.1165
837 | 99.565 | 99.1266
836 | 99.5655 | 99.0768
835 | 99.5614 | 99.0723
834 | 99.559 | 99.0743
833 | 99.5555 | 99.0761
832 | 99.549 | 99.0605
831 | 99.5537 | 99.0874
830 | 99.5597 | 99.0102
829 | 99.5511 | 99.0395
828 | 99.5517 | 99.0191
827 | 99.5572 | 99.0357
826 | 99.5494 | 98.996
825 | 99.543 | 99.0482
824 | 99.5525 | 99.0847
823 | 99.5539 | 99.0462
822 | 99.553 | 99.0492
821 | 99.5427 | 99.1081
820 | 99.5439 | 99.0588
819 | 99.5528 | 99.0919
818 | 99.5408 | 99.0666
817 | 99.5397 | 99.1206
816 | 99.54 | 99.0826
815 | 99.5521 | 99.0584
814 | 99.5559 | 99.0584
813 | 99.5432 | 99.1318
812 | 99.5335 | 99.0551
811 | 99.5459 | 99.0764
810 | 99.5568 | 99.081
809 | 99.542 | 99.0273
808 | 99.5418 | 98.9856
807 | 99.5464 | 99.0208
806 | 99.5458 | 98.9822
805 | 99.5365 | 99.0642
804 | 99.5405 | 99.0342
803 | 99.5366 | 98.9632
802 | 99.5253 | 99.0891
801 | 99.5399 | 99.0672
800 | 99.5224 | 99.0889
799 | 99.5204 | 99.186
798 | 99.5303 | 99.0693
797 | 99.5364 | 99.076
796 | 99.5285 | 99.0069
795 | 99.5347 | 99.0085
794 | 99.5351 | 99.0763
793 | 99.5352 | 99.1012
792 | 99.528 | 98.9831
791 | 99.5189 | 99.0432
790 | 99.5225 | 99.0296
789 | 99.5252 | 98.9601
788 | 99.516 | 99.04
787 | 99.5174 | 99.0935
786 | 99.5132 | 99.0037
785 | 99.5127 | 99.0051
784 | 99.5253 | 98.9859
783 | 99.5219 | 98.9662
782 | 99.5204 | 99.0009
781 | 99.5109 | 98.9709
780 | 99.506 | 99.0528
779 | 99.5012 | 98.9252
778 | 99.5049 | 98.9481
777 | 99.5118 | 98.998
776 | 99.5143 | 98.8757
775 | 99.5063 | 98.93
774 | 99.5145 | 98.8068
773 | 99.5033 | 98.868
772 | 99.4873 | 98.9455
771 | 99.4748 | 98.9041
770 | 99.5087 | 98.8085
769 | 99.4851 | 98.8539
768 | 99.496 | 98.9407
767 | 99.4896 | 98.8323
766 | 99.4695 | 98.9397
765 | 99.4938 | 98.8754
764 | 99.5085 | 98.8554
763 | 99.5042 | 98.8367
762 | 99.4838 | 98.7982
761 | 99.5055 | 98.8763
760 | 99.4722 | 98.6544
759 | 99.4747 | 98.7241
758 | 99.48 | 98.775
757 | 99.4827 | 98.8322
756 | 99.4912 | 98.8289
755 | 99.4748 | 98.8234
754 | 99.4696 | 98.8019
753 | 99.4742 | 98.7329
752 | 99.4694 | 98.7863
751 | 99.4712 | 98.7432
750 | 99.4451 | 98.8758