## NDFR-25C-4
Wavelength | Reflection
(nm) | (%)
1100 | 0.287515611
1099 | 0.287774801
1098 | 0.287476629
1097 | 0.287515938 | Precision Polished Aspheric Lenses Precision Aspheric Lenses B Coating: 700 nm-1100 nm (2 mm Thick) This file indicates a typical data and there may be differences between product batches. If you have any questions, please contact LBTEK Technical Support. To quote this data, please indicate that the data source is from LBTEK.
1096 | 0.287419707
1095 | 0.28756997
1094 | 0.2877976
1093 | 0.288196564
1092 | 0.288335472
1091 | 0.288534164
1090 | 0.288775355
1089 | 0.28928569
1088 | 0.289577305
1087 | 0.29003039 | LBTEK Mall：www.lbtek.com Tel：400-060-6986 LBTEK Technical Support E-mail：service@lbtek.com
1086 | 0.290385693
1085 | 0.290848464
1084 | 0.291310489
1083 | 0.291742474
1082 | 0.292346239
1081 | 0.292985886
1080 | 0.293448895
1079 | 0.29417789
1078 | 0.294652671
1077 | 0.295174331
1076 | 0.296047032
1075 | 0.296557427
1074 | 0.297399879
1073 | 0.298120141
1072 | 0.298971385
1071 | 0.299694419
1070 | 0.300542742
1069 | 0.30127269
1068 | 0.302340001
1067 | 0.302936196
1066 | 0.304062516
1065 | 0.30498597
1064 | 0.305714339
1063 | 0.306727678
1062 | 0.3076621
1061 | 0.308687538
1060 | 0.309764713
1059 | 0.310688347
1058 | 0.311678976
1057 | 0.312937409
1056 | 0.313936234
1055 | 0.315010488
1054 | 0.315991134
1053 | 0.317147821
1052 | 0.318305373
1051 | 0.319470614
1050 | 0.320496351
1049 | 0.321750671
1048 | 0.322872669
1047 | 0.324066192
1046 | 0.325221509
1045 | 0.326372504
1044 | 0.32758069
1043 | 0.32875821
1042 | 0.330086708
1041 | 0.331308752
1040 | 0.332544535
1039 | 0.333764404
1038 | 0.335081577
1037 | 0.336270154
1036 | 0.337578535
1035 | 0.338869423
1034 | 0.340156794
1033 | 0.341423541
1032 | 0.342625886
1031 | 0.343939722
1030 | 0.345166922
1029 | 0.346616924
1028 | 0.347853005
1027 | 0.349198967
1026 | 0.350482225
1025 | 0.351718962
1024 | 0.353113174
1023 | 0.354326189
1022 | 0.355629921
1021 | 0.356979072
1020 | 0.358308911
1019 | 0.359581143
1018 | 0.360895902
1017 | 0.362206638
1016 | 0.363421798
1015 | 0.364742577
1014 | 0.365947455
1013 | 0.367309302
1012 | 0.368607253
1011 | 0.369864285
1010 | 0.371172577
1009 | 0.372467578
1008 | 0.373623639
1007 | 0.374967575
1006 | 0.376197159
1005 | 0.37738961
1004 | 0.378700942
1003 | 0.379852891
1002 | 0.381066859
1001 | 0.382255822
1000 | 0.383468777
999 | 0.384679258
998 | 0.38576138
997 | 0.38692829
996 | 0.388094038
995 | 0.389220387
994 | 0.390315324
993 | 0.391494334
992 | 0.392663062
991 | 0.393718153
990 | 0.394759566
989 | 0.395902634
988 | 0.396981359
987 | 0.398014724
986 | 0.398952574
985 | 0.400084078
984 | 0.401022017
983 | 0.402077049
982 | 0.403020114
981 | 0.404004812
980 | 0.404965311
979 | 0.405894816
978 | 0.406887323
977 | 0.407703131
976 | 0.408627242
975 | 0.409526706
974 | 0.410328299
973 | 0.411182553
972 | 0.41203177
971 | 0.41289559
970 | 0.413559943
969 | 0.414425463
968 | 0.415201157
967 | 0.415889233
966 | 0.416668505
965 | 0.417320699
964 | 0.418010175
963 | 0.418730736
962 | 0.419429839
961 | 0.419978708
960 | 0.420638084
959 | 0.421276331
958 | 0.421959907
957 | 0.422485769
956 | 0.422999859
955 | 0.423470408
954 | 0.423966587
953 | 0.424547494
952 | 0.425019711
951 | 0.425466567
950 | 0.425887048
949 | 0.426289588
948 | 0.426697731
947 | 0.427028358
946 | 0.427414119
945 | 0.42777136
944 | 0.42812717
943 | 0.428478003
942 | 0.428759247
941 | 0.429088235
940 | 0.429206103
939 | 0.429398418
938 | 0.429695278
937 | 0.429776996
936 | 0.429967046
935 | 0.430078477
934 | 0.430282205
933 | 0.430473268
932 | 0.430721372
931 | 0.430679053
930 | 0.430691153
929 | 0.430764914
928 | 0.430785954
927 | 0.430742085
926 | 0.430863679
925 | 0.430880994
924 | 0.430761844
923 | 0.430615097
922 | 0.430585861
921 | 0.430595815
920 | 0.430504173
919 | 0.430302173
918 | 0.430166543
917 | 0.430008262
916 | 0.429819703
915 | 0.429698765
914 | 0.429472983
913 | 0.42913425
912 | 0.428925872
911 | 0.428624213
910 | 0.428489596
909 | 0.4280985
908 | 0.427831978
907 | 0.427652657
906 | 0.427042633
905 | 0.426850647
904 | 0.426398456
903 | 0.426064998
902 | 0.425849348
901 | 0.425471366
900 | 0.425075233
899 | 0.424536884
898 | 0.42400983
897 | 0.423637837
896 | 0.423437923
895 | 0.422705472
894 | 0.422263652
893 | 0.421771348
892 | 0.421125919
891 | 0.420858055
890 | 0.420258254
889 | 0.419923753
888 | 0.419139534
887 | 0.418871909
886 | 0.418225259
885 | 0.417899936
884 | 0.417028785
883 | 0.416565448
882 | 0.41602537
881 | 0.415433258
880 | 0.414738983
879 | 0.41465205
878 | 0.413862944
877 | 0.413259119
876 | 0.412573397
875 | 0.412022561
874 | 0.411301255
873 | 0.410730571
872 | 0.410283834
871 | 0.409338623
870 | 0.409119487
869 | 0.408285707
868 | 0.407975107
867 | 0.407024086
866 | 0.406441569
865 | 0.40564853
864 | 0.405062914
863 | 0.404642761
862 | 0.403842151
861 | 0.403648138
860 | 0.4026618
859 | 0.40229252
858 | 0.401760042
857 | 0.401080549
856 | 0.40048486
855 | 0.400069267
854 | 0.399565429
853 | 0.398905933
852 | 0.397922754
851 | 0.397997767
850 | 0.397315264
849 | 0.396949798
848 | 0.395932645
847 | 0.395725906
846 | 0.395422846
845 | 0.394371241
844 | 0.393505752
843 | 0.393519044
842 | 0.392564982
841 | 0.39285481
840 | 0.392541111
839 | 0.392128944
838 | 0.391307056
837 | 0.390631884
836 | 0.390671551
835 | 0.388885528
834 | 0.389269114
833 | 0.388506681
832 | 0.388135821
831 | 0.387261897
830 | 0.387800306
829 | 0.387513012
828 | 0.38676092
827 | 0.387100697
826 | 0.385244668
825 | 0.385691196
824 | 0.385834843
823 | 0.385838151
822 | 0.384300709
821 | 0.384590507
820 | 0.384381622
819 | 0.383954853
818 | 0.383399844
817 | 0.383655787
816 | 0.383195847
815 | 0.382995188
814 | 0.382983267
813 | 0.382543981
812 | 0.382895619
811 | 0.382252842
810 | 0.382127136
809 | 0.38198489
808 | 0.381783426
807 | 0.382047743
806 | 0.381371409
805 | 0.381729066
804 | 0.381330609
803 | 0.381459773
802 | 0.381263584
801 | 0.380994171
800 | 0.381213307
799 | 0.381948352
798 | 0.382196456
797 | 0.381491393
796 | 0.381632507
795 | 0.381444991
794 | 0.38142392
793 | 0.381361753
792 | 0.381985486
791 | 0.381960511
790 | 0.38205415
789 | 0.382065833
788 | 0.382576376
787 | 0.38225624
786 | 0.382480055
785 | 0.382591516
784 | 0.383064628
783 | 0.382377625
782 | 0.382841587
781 | 0.382708848
780 | 0.382546097
779 | 0.383178622
778 | 0.383538425
777 | 0.383264899
776 | 0.383520901
775 | 0.383120567
774 | 0.383471638
773 | 0.38365674
772 | 0.383519977
771 | 0.383566171
770 | 0.383797497
769 | 0.383904934
768 | 0.384431392
767 | 0.384302735
766 | 0.384530753
765 | 0.384461761
764 | 0.384875476
763 | 0.384367675
762 | 0.384594172
761 | 0.384794444
760 | 0.384635538
759 | 0.384421587
758 | 0.385416359
757 | 0.385039896
756 | 0.385306478
755 | 0.384746641
754 | 0.385804892
753 | 0.385396868
752 | 0.385479271
751 | 0.385383576
750 | 0.385258555
749 | 0.385149658
748 | 0.385610342
747 | 0.38527301
746 | 0.384549975
745 | 0.385554493
744 | 0.385072619
743 | 0.384762585
742 | 0.384681821
741 | 0.384153128
740 | 0.384187669
739 | 0.383981675
738 | 0.383832187
737 | 0.383807778
736 | 0.382962465
735 | 0.383043557
734 | 0.38283658
733 | 0.382805556
732 | 0.382276744
731 | 0.38191393
730 | 0.38198784
729 | 0.381293297
728 | 0.38073796
727 | 0.380479395
726 | 0.380385876
725 | 0.380052596
724 | 0.37895444
723 | 0.37885195
722 | 0.378104806
721 | 0.378353864
720 | 0.377361417
719 | 0.363054246
718 | 0.362002045
717 | 0.358069539
716 | 0.358928084
715 | 0.360500753
714 | 0.358511359
713 | 0.356541723
712 | 0.358671784
711 | 0.355959386
710 | 0.355890691
709 | 0.353494555
708 | 0.352766514
707 | 0.352397025
706 | 0.354045868
705 | 0.351510763
704 | 0.350123346
703 | 0.350104541
702 | 0.351703763
701 | 0.349303693
700 | 0.348142803