## 琰颖进口JGS1
波长 | 透过率
nm | %T
200 | 89.67370605
201 | 89.69839478
202 | 89.92385101
203 | 89.85084534
204 | 90.18730164
205 | 90.2746582
206 | 90.35030365
207 | 90.41397858
208 | 90.60603333
209 | 90.69341278
210 | 90.7713089
211 | 90.76269531
212 | 90.7095108
213 | 90.91223145
214 | 90.93572235
215 | 91.02320099
216 | 91.0300293
217 | 91.14800262
218 | 91.18470001
219 | 91.1302948
220 | 91.21778107
221 | 91.22555542
222 | 91.24876404
223 | 91.23905182
224 | 91.28408813
225 | 91.30905151
226 | 91.37182617
227 | 91.3540802
228 | 91.42443085
229 | 91.40959167
230 | 91.41146851
231 | 91.45067596
232 | 91.47689819
233 | 91.55856323
234 | 91.50479126
235 | 91.51716614
236 | 91.56362915
237 | 91.58679199
238 | 91.62932587
239 | 91.62309265
240 | 91.68039703
241 | 91.67867279
242 | 91.74391937
243 | 91.73467255
244 | 91.71890259
245 | 91.71000671
246 | 91.77158356
247 | 91.81098938
248 | 91.77868652
249 | 91.85380554
250 | 91.83792114
251 | 91.85595703
252 | 91.8561554
253 | 91.9310379
254 | 91.93006897
255 | 91.95175171
256 | 91.9693222
257 | 92.00743103
258 | 91.96840668
259 | 92.0085144
260 | 92.0878067
261 | 92.0665741
262 | 92.06214142
263 | 92.11736298
264 | 92.0847702
265 | 92.08403778
266 | 92.0839386
267 | 92.08760071
268 | 92.10384369
269 | 92.1295166
270 | 92.13587952
271 | 92.15995026
272 | 92.10910034
273 | 92.19715881
274 | 92.21459961
275 | 92.21446991
276 | 92.2256012
277 | 92.17015839
278 | 92.23524475
279 | 92.25839996
280 | 92.2365036
281 | 92.25376129
282 | 92.24966431
283 | 92.23669434
284 | 92.21949768
285 | 92.26829529
286 | 92.25048828
287 | 92.33153534
288 | 92.29777527
289 | 92.33290863
290 | 92.32356262
291 | 92.32415009
292 | 92.29037476
293 | 92.30751038
294 | 92.31993866
295 | 92.34739685
296 | 92.32650757
297 | 92.31552124
298 | 92.32061768
299 | 92.41023254
300 | 92.45950317
301 | 92.36872101
302 | 92.44574738
303 | 92.43151855
304 | 92.51607513
305 | 92.48157501
306 | 92.45690155
307 | 92.48004913
308 | 92.4860611
309 | 92.48334503
310 | 92.44670105
311 | 92.42590332
312 | 92.46244049
313 | 92.50852203
314 | 92.49990082
315 | 92.5255127
316 | 92.49956512
317 | 92.50310516
318 | 92.49679565
319 | 92.50074005
320 | 92.43785858
321 | 92.50125885
322 | 92.54920197
323 | 92.57081604
324 | 92.58699799
325 | 92.60508728
326 | 92.59606171
327 | 92.59886169
328 | 92.6177063
329 | 92.63083649
330 | 92.48408508
331 | 92.73704529
332 | 92.58315277
333 | 92.65596008
334 | 92.62242126
335 | 92.5549469
336 | 92.5838089
337 | 92.68899536
338 | 92.6815033
339 | 92.68981934
340 | 92.60661316
341 | 92.60888672
342 | 92.72574615
343 | 92.88488007
344 | 92.6754837
345 | 92.65618134
346 | 92.55897522
347 | 92.62911224
348 | 92.73452759
349 | 92.78297424
350 | 92.75666809
351 | 92.71748352
352 | 92.76498413
353 | 92.81324768
354 | 92.72531128
355 | 92.76554108
356 | 92.73757172
357 | 92.74245453
358 | 92.802948
359 | 92.79667664
360 | 92.73270416
361 | 92.79254913
362 | 92.82698822
363 | 92.81565857
364 | 92.8142395
365 | 92.79557037
366 | 92.80825806
367 | 92.8911438
368 | 92.86708069
369 | 92.75448608
370 | 92.79821014
371 | 92.84331512
372 | 92.80858612
373 | 92.82411957
374 | 92.81588745
375 | 92.80282593
376 | 92.79972076
377 | 92.82513428
378 | 92.83208466
379 | 92.84941101
380 | 92.87143707
381 | 92.88021088
382 | 92.8400116
383 | 92.89919281
384 | 92.88451385
385 | 92.91561127
386 | 92.85772705
387 | 92.92851257
388 | 92.85614777
389 | 92.89299011
390 | 92.88088989
391 | 92.87625885
392 | 92.94377899
393 | 92.88671875
394 | 92.89798737
395 | 92.9343338
396 | 92.93357849
397 | 92.90808105
398 | 92.95795441
399 | 92.93844604
400 | 92.9618988
401 | 92.92696381
402 | 92.93604279
403 | 92.91105652
404 | 92.94319153
405 | 92.94241333
406 | 92.94908142
407 | 92.95333099
408 | 92.93247986
409 | 92.93280029
410 | 92.94740295
411 | 92.99026489
412 | 92.95237732
413 | 92.94569397
414 | 92.97738647
415 | 92.96814728
416 | 92.95866394
417 | 93.01916504
418 | 92.95167542
419 | 92.99595642
420 | 93.00029755
421 | 93.0051651
422 | 93.0148468
423 | 92.9489975
424 | 92.95966339
425 | 93.00448608
426 | 92.9949646
427 | 92.99556732
428 | 93.00630951
429 | 93.00984192
430 | 93.02487946
431 | 93.00623322
432 | 93.03865051
433 | 92.98059082
434 | 93.00567627
435 | 92.99205017
436 | 92.98336029
437 | 93.02708435
438 | 92.99663544
439 | 92.99023438
440 | 93.04860687
441 | 93.02825928
442 | 93.02159882
443 | 93.03191376
444 | 92.98365021
445 | 93.04586029
446 | 93.05146027
447 | 93.04147339
448 | 92.99799347
449 | 93.03259277
450 | 93.03658295
451 | 93.02251434
452 | 93.04431915
453 | 93.04406738
454 | 93.03908539
455 | 93.04058838
456 | 93.05783844
457 | 93.04342651
458 | 93.02591705
459 | 93.03610992
460 | 93.04283142
461 | 93.06050873
462 | 93.07662201
463 | 93.05475616
464 | 93.03970337
465 | 93.07343292
466 | 93.06682587
467 | 93.08047485
468 | 93.06508636
469 | 93.07532501
470 | 93.0788269
471 | 93.09388733
472 | 93.07110596
473 | 93.07701874
474 | 93.09001923
475 | 93.06281281
476 | 93.0955658
477 | 93.07292175
478 | 93.04290009
479 | 93.09325409
480 | 93.08831024
481 | 93.10327148
482 | 93.08334351
483 | 93.07531738
484 | 93.08894348
485 | 93.10939789
486 | 93.10957336
487 | 93.10485077
488 | 93.08732605
489 | 93.11230469
490 | 93.1124115
491 | 93.10745239
492 | 93.11588287
493 | 93.09489441
494 | 93.09618378
495 | 93.13704681
496 | 93.10092926
497 | 93.10990906
498 | 93.09374237
499 | 93.09281921
500 | 93.10546875
501 | 93.13622284
502 | 93.08815765
503 | 93.12137604
504 | 93.11169434
505 | 93.09647369
506 | 93.12775421
507 | 93.12486267
508 | 93.10447693
509 | 93.09632874
510 | 93.12875366
511 | 93.13002777
512 | 93.10974121
513 | 93.14255524
514 | 93.11185455
515 | 93.13633728
516 | 93.13972473
517 | 93.11792755
518 | 93.11946106
519 | 93.13104248
520 | 93.14971924
521 | 93.15142059
522 | 93.157341
523 | 93.13769531
524 | 93.13116455
525 | 93.1703949
526 | 93.11875916
527 | 93.14268494
528 | 93.14691162
529 | 93.14510345
530 | 93.18195343
531 | 93.16171265
532 | 93.13529205
533 | 93.12254333
534 | 93.14463043
535 | 93.15013123
536 | 93.16825104
537 | 93.16647339
538 | 93.14080811
539 | 93.14342499
540 | 93.14737701
541 | 93.13702393
542 | 93.14696503
543 | 93.19032288
544 | 93.12213135
545 | 93.17758942
546 | 93.16091919
547 | 93.12329102
548 | 93.17675018
549 | 93.17803955
550 | 93.1761322
551 | 93.18283081
552 | 93.16899109
553 | 93.14216614
554 | 93.15345001
555 | 93.19541168
556 | 93.15103912
557 | 93.15164948
558 | 93.17713165
559 | 93.16424561
560 | 93.18043518
561 | 93.16404724
562 | 93.14034271
563 | 93.17460632
564 | 93.2009964
565 | 93.17032623
566 | 93.15193176
567 | 93.17427063
568 | 93.19156647
569 | 93.18263245
570 | 93.15795135
571 | 93.19213867
572 | 93.1607666
573 | 93.17325592
574 | 93.20222473
575 | 93.18068695
576 | 93.11649323
577 | 93.18354797
578 | 93.1708374
579 | 93.18743896
580 | 93.15426636
581 | 93.15938568
582 | 93.17113495
583 | 93.20453644
584 | 93.1824646
585 | 93.17890167
586 | 93.17027283
587 | 93.17042542
588 | 93.18367767
589 | 93.20097351
590 | 93.16033936
591 | 93.1450119
592 | 93.1713028
593 | 93.18836975
594 | 93.17690277
595 | 93.15914154
596 | 93.17418671
597 | 93.16631317
598 | 93.19815063
599 | 93.17996216
600 | 93.15672302
601 | 93.16706848
602 | 93.17621613
603 | 93.17868805
604 | 93.19573975
605 | 93.15076447
606 | 93.12828827
607 | 93.17331696
608 | 93.17282104
609 | 93.13278198
610 | 93.16210175
611 | 93.14949799
612 | 93.14955139
613 | 93.17655182
614 | 93.16044617
615 | 93.14681244
616 | 93.15184021
617 | 93.15291595
618 | 93.16378784
619 | 93.17764282
620 | 93.13639069
621 | 93.15128326
622 | 93.1567688
623 | 93.14775085
624 | 93.18268585
625 | 93.16195679
626 | 93.14526367
627 | 93.13780975
628 | 93.16088104
629 | 93.18502808
630 | 93.12214661
631 | 93.16233063
632 | 93.14693451
633 | 93.16378021
634 | 93.17992401
635 | 93.138237
636 | 93.13957214
637 | 93.15923309
638 | 93.17784119
639 | 93.13285065
640 | 93.1609726
641 | 93.13122559
642 | 93.13075256
643 | 93.13829041
644 | 93.14434052
645 | 93.11515045
646 | 93.11878204
647 | 93.15408325
648 | 93.13327026
649 | 93.14801788
650 | 93.09194183
651 | 93.15118408
652 | 93.13708496
653 | 93.12124634
654 | 93.13453674
655 | 93.10295868
656 | 93.1140976
657 | 93.12915802
658 | 93.14666748
659 | 93.10974121
660 | 93.10754395
661 | 93.12739563
662 | 93.12239075
663 | 93.1335144
664 | 93.11701965
665 | 93.09555817
666 | 93.10431671
667 | 93.12258148
668 | 93.10507965
669 | 93.11527252
670 | 93.09646606
671 | 93.11552429
672 | 93.10313416
673 | 93.1276474
674 | 93.09008026
675 | 93.09026337
676 | 93.11414337
677 | 93.1336441
678 | 93.1115799
679 | 93.10869598
680 | 93.07444
681 | 93.10120392
682 | 93.1344986
683 | 93.1057663
684 | 93.10897827
685 | 93.11756897
686 | 93.11067963
687 | 93.08644867
688 | 93.09372711
689 | 93.09485626
690 | 93.10448456
691 | 93.10270691
692 | 93.10536957
693 | 93.08072662
694 | 93.09385681
695 | 93.05935669
696 | 93.07033539
697 | 93.11449432
698 | 93.09604645
699 | 93.07262421
700 | 93.07982635
701 | 93.09467316
702 | 93.09631348
703 | 93.10105133
704 | 93.06113434
705 | 93.06538391
706 | 93.09262848
707 | 93.08914948
708 | 93.05599976
709 | 93.12201691
710 | 93.07285309
711 | 93.05760193
712 | 93.05776978
713 | 93.11366272
714 | 93.04392242
715 | 93.06477356
716 | 93.0921936
717 | 93.0774231
718 | 93.06952667
719 | 93.05887604
720 | 93.06677246
721 | 93.13587189
722 | 93.07585144
723 | 93.09263611
724 | 93.07022095
725 | 93.09375
726 | 93.07241821
727 | 93.08752441
728 | 93.07003784
729 | 93.09571838
730 | 93.09284973
731 | 93.082901
732 | 93.09290314
733 | 93.08415222
734 | 93.04601288
735 | 93.08699799
736 | 93.06909943
737 | 93.08413696
738 | 93.08119202
739 | 93.11764526
740 | 93.09914398
741 | 93.0199585
742 | 93.08930969
743 | 93.04164886
744 | 93.12219238
745 | 93.03562927
746 | 93.09789276
747 | 93.06772614
748 | 93.09532928
749 | 93.07545471
750 | 93.0681839
751 | 93.08808136
752 | 93.07743835
753 | 93.07661438
754 | 93.08818817
755 | 93.09199524
756 | 93.09129333
757 | 93.0943985
758 | 93.11001587
759 | 93.09142303
760 | 93.13046265
761 | 93.10424805
762 | 93.10409546
763 | 93.12571716
764 | 93.10745239
765 | 93.04631042
766 | 93.17015076
767 | 93.06031036
768 | 93.12666321
769 | 93.07897949
770 | 93.03491974
771 | 93.12271118
772 | 93.13394165
773 | 93.17375946
774 | 93.14303589
775 | 93.09392548
776 | 93.14147949
777 | 93.15509033
778 | 93.11592865
779 | 93.04273224
780 | 93.09957886
781 | 93.110466
782 | 93.20109558
783 | 93.13894653
784 | 93.08045197
785 | 93.13037109
786 | 93.08295441
787 | 93.07492065
788 | 93.01300049
789 | 93.09027863
790 | 93.06021118
791 | 93.11569977
792 | 93.01701355
793 | 93.08174133
794 | 93.09581757
795 | 93.14369965
796 | 93.11736298
797 | 93.08115387
798 | 93.06290436
799 | 93.14543915
800 | 93.33016968
801 | 93.33105469
802 | 93.31978607
803 | 93.33895111
804 | 93.34381104
805 | 93.33181763
806 | 93.34289551
807 | 93.33371735
808 | 93.33487701
809 | 93.3490448
810 | 93.352005
811 | 93.34088135
812 | 93.34576416
813 | 93.33881378
814 | 93.34767151
815 | 93.34843445
816 | 93.33227539
817 | 93.34470367
818 | 93.33998871
819 | 93.3646698
820 | 93.33590698
821 | 93.36617279
822 | 93.33014679
823 | 93.35928345
824 | 93.36521912
825 | 93.39141083
826 | 93.38233948
827 | 93.3782959
828 | 93.40219116
829 | 93.44042206
830 | 93.49459839
831 | 93.51169586
832 | 93.51509857
833 | 93.55718231
834 | 93.5030899
835 | 93.56369019
836 | 93.51745605
837 | 93.49953461
838 | 93.53748322
839 | 93.56289673
840 | 93.53023529
841 | 93.53200531
842 | 93.51263428
843 | 93.54807281
844 | 93.50514221
845 | 93.5684967
846 | 93.47773743
847 | 93.51993561
848 | 93.55129242
849 | 93.53513336
850 | 93.53657532
851 | 93.53707123
852 | 93.52167511
853 | 93.52352905
854 | 93.54598236
855 | 93.51680756
856 | 93.50855255
857 | 93.53717041
858 | 93.52155304
859 | 93.52192688
860 | 93.52027893
861 | 93.50855255
862 | 93.47137451
863 | 93.43035889
864 | 93.48865509
865 | 93.5079422
866 | 93.49481201
867 | 93.49145508
868 | 93.5030365
869 | 93.50026703
870 | 93.49764252
871 | 93.49107361
872 | 93.4960022
873 | 93.48467255
874 | 93.50188446
875 | 93.49053192
876 | 93.45506287
877 | 93.47614288
878 | 93.49713898
879 | 93.49534607
880 | 93.48557281
881 | 93.48014832
882 | 93.45981598
883 | 93.48497772
884 | 93.50261688
885 | 93.4796524
886 | 93.47357941
887 | 93.48096466
888 | 93.49004364
889 | 93.48735809
890 | 93.48461151
891 | 93.47134399
892 | 93.47370911
893 | 93.50069427
894 | 93.48303986
895 | 93.47936249
896 | 93.46980286
897 | 93.46865845
898 | 93.49336243
899 | 93.48815918
900 | 93.45996857
901 | 93.47033691
902 | 93.48543549
903 | 93.49314117
904 | 93.48944092
905 | 93.49217987
906 | 93.4723587
907 | 93.47227478
908 | 93.49717712
909 | 93.49480438
910 | 93.47686768
911 | 93.4778595
912 | 93.47454071
913 | 93.50276184
914 | 93.49480438
915 | 93.47927856
916 | 93.48151398
917 | 93.4958725
918 | 93.49937439
919 | 93.48916626
920 | 93.48903656
921 | 93.47698975
922 | 93.49186707
923 | 93.50523376
924 | 93.47949982
925 | 93.48571014
926 | 93.48375702
927 | 93.47396851
928 | 93.48969269
929 | 93.48832703
930 | 93.46582031
931 | 93.45697784
932 | 93.48698425
933 | 93.48031616
934 | 93.45935822
935 | 93.44920349
936 | 93.44257355
937 | 93.43835449
938 | 93.45599365
939 | 93.43306732
940 | 93.41252136
941 | 93.42720032
942 | 93.41893768
943 | 93.43405151
944 | 93.43055725
945 | 93.41625214
946 | 93.42556763
947 | 93.44997406
948 | 93.44345093
949 | 93.44987488
950 | 93.4285965
951 | 93.44812775
952 | 93.46016693
953 | 93.46646881
954 | 93.45594025
955 | 93.44911194
956 | 93.4594574
957 | 93.47850037
958 | 93.47935486
959 | 93.48404694
960 | 93.46250916
961 | 93.48666382
962 | 93.50585175
963 | 93.49343109
964 | 93.48510742
965 | 93.48714447
966 | 93.47672272
967 | 93.50596619
968 | 93.52135468
969 | 93.48635864
970 | 93.47522736
971 | 93.51445007
972 | 93.5096283
973 | 93.50273895
974 | 93.50567627
975 | 93.47341919
976 | 93.49845886
977 | 93.51552582
978 | 93.50798798
979 | 93.49738312
980 | 93.50260162
981 | 93.51320648
982 | 93.51657867
983 | 93.52651978
984 | 93.49887848
985 | 93.49555206
986 | 93.51628113
987 | 93.52084351
988 | 93.52622223
989 | 93.51848602
990 | 93.49362946
991 | 93.50674438
992 | 93.53459167
993 | 93.5134201
994 | 93.50883484
995 | 93.50498962
996 | 93.50998688
997 | 93.52666473
998 | 93.53440094
999 | 93.50410461
1000 | 93.50178528
1001 | 93.53252411
1002 | 93.52614594
1003 | 93.51888275
1004 | 93.51600647
1005 | 93.51595306
1006 | 93.52790833
1007 | 93.54083252
1008 | 93.52778625
1009 | 93.51406097
1010 | 93.52002716
1011 | 93.51840973
1012 | 93.54355621
1013 | 93.53031158
1014 | 93.51660919
1015 | 93.50807953
1016 | 93.54221344
1017 | 93.54208374
1018 | 93.52055359
1019 | 93.52727509
1020 | 93.50453186
1021 | 93.52941895
1022 | 93.53488159
1023 | 93.52117157
1024 | 93.50463104
1025 | 93.53636169
1026 | 93.53216553
1027 | 93.54576111
1028 | 93.5290451
1029 | 93.51012421
1030 | 93.53380585
1031 | 93.54577637
1032 | 93.53239441
1033 | 93.51443481
1034 | 93.52887726
1035 | 93.52791595
1036 | 93.54705048
1037 | 93.54625702
1038 | 93.52380371
1039 | 93.51031494
1040 | 93.55135345
1041 | 93.53284454
1042 | 93.53518677
1043 | 93.53675079
1044 | 93.50666046
1045 | 93.52380371
1046 | 93.5362854
1047 | 93.53941345
1048 | 93.51565552
1049 | 93.52857971
1050 | 93.52841187
1051 | 93.53742981
1052 | 93.54524231
1053 | 93.51721954
1054 | 93.51331329
1055 | 93.55081177
1056 | 93.55535889
1057 | 93.53929138
1058 | 93.54154205
1059 | 93.52347565
1060 | 93.53755951
1061 | 93.56410217
1062 | 93.54296112
1063 | 93.52770996
1064 | 93.53820038
1065 | 93.54553223
1066 | 93.54929352
1067 | 93.54955292
1068 | 93.52671814
1069 | 93.52819824
1070 | 93.56367493
1071 | 93.5582962
1072 | 93.55870819
1073 | 93.54523468
1074 | 93.52314758
1075 | 93.55467224
1076 | 93.56420898
1077 | 93.55131531
1078 | 93.52023315
1079 | 93.5559845
1080 | 93.54734802
1081 | 93.55348969
1082 | 93.55242157
1083 | 93.52666473
1084 | 93.53562164
1085 | 93.55661011
1086 | 93.55117798
1087 | 93.54140472
1088 | 93.53158569
1089 | 93.53773499
1090 | 93.54965973
1091 | 93.5670166
1092 | 93.52322388
1093 | 93.53781128
1094 | 93.54736328
1095 | 93.5592804
1096 | 93.55268097
1097 | 93.54785156
1098 | 93.54029846
1099 | 93.53896332
1100 | 93.56535339
1101 | 93.54901886
1102 | 93.53197479
1103 | 93.55406189
1104 | 93.53388214
1105 | 93.55754852
1106 | 93.57804871
1107 | 93.5390625
1108 | 93.53423309
1109 | 93.55076599
1110 | 93.56817627
1111 | 93.5544281
1112 | 93.55351257
1113 | 93.54235077
1114 | 93.54982758
1115 | 93.57897949
1116 | 93.55808258
1117 | 93.53714752
1118 | 93.54862976
1119 | 93.54272461
1120 | 93.55516052
1121 | 93.5687027
1122 | 93.54645538
1123 | 93.53226471
1124 | 93.56850433
1125 | 93.56832886
1126 | 93.54644775
1127 | 93.55458832
1128 | 93.54147339
1129 | 93.56088257
1130 | 93.57103729
1131 | 93.55392456
1132 | 93.53619385
1133 | 93.5639267
1134 | 93.5528717
1135 | 93.56906128
1136 | 93.56660461
1137 | 93.56559753
1138 | 93.5324173
1139 | 93.57074738
1140 | 93.5664444
1141 | 93.56333923
1142 | 93.56086731
1143 | 93.53581238
1144 | 93.5637207
1145 | 93.57846069
1146 | 93.56525421
1147 | 93.52082825
1148 | 93.56861115
1149 | 93.56266785
1150 | 93.5675354
1151 | 93.56796265
1152 | 93.54799652
1153 | 93.54013062
1154 | 93.56533051
1155 | 93.56616974
1156 | 93.5670929
1157 | 93.56887054
1158 | 93.54157257
1159 | 93.57355499
1160 | 93.58221436
1161 | 93.55492401
1162 | 93.54891205
1163 | 93.56643677
1164 | 93.58016205
1165 | 93.56690979
1166 | 93.58983612
1167 | 93.54725647
1168 | 93.49813843
1169 | 93.58794403
1170 | 93.57820892
1171 | 93.55988312
1172 | 93.56498718
1173 | 93.5620575
1174 | 93.5806427
1175 | 93.58905792
1176 | 93.56468201
1177 | 93.5500412
1178 | 93.58298492
1179 | 93.57256317
1180 | 93.57285309
1181 | 93.57315063
1182 | 93.55740356
1183 | 93.5690918
1184 | 93.58799744
1185 | 93.57216644
1186 | 93.55747223
1187 | 93.57131958
1188 | 93.55876923
1189 | 93.57265472
1190 | 93.60391998
1191 | 93.55879211
1192 | 93.55201721
1193 | 93.57723236
1194 | 93.59274292
1195 | 93.56571198
1196 | 93.57567596
1197 | 93.55502319
1198 | 93.57421112
1199 | 93.60710144
1200 | 93.5593338
1201 | 93.58133698
1202 | 93.56039429
1203 | 93.57550049
1204 | 93.58945465
1205 | 93.56513977
1206 | 93.56002808
1207 | 93.57173157
1208 | 93.56716919
1209 | 93.59764862
1210 | 93.55680847
1211 | 93.54573059
1212 | 93.5745697
1213 | 93.57937622
1214 | 93.57571411
1215 | 93.56439209
1216 | 93.5623703
1217 | 93.56131744
1218 | 93.58557129
1219 | 93.58734894
1220 | 93.55262756
1221 | 93.56047821
1222 | 93.57234192
1223 | 93.57539368
1224 | 93.57149506
1225 | 93.56328583
1226 | 93.5456543
1227 | 93.56427002
1228 | 93.56507874
1229 | 93.55292511
1230 | 93.54122925
1231 | 93.53099823
1232 | 93.54149628
1233 | 93.53015137
1234 | 93.53588867
1235 | 93.48609161
1236 | 93.48644257
1237 | 93.50454712
1238 | 93.46820068
1239 | 93.47170258
1240 | 93.45183563
1241 | 93.43767548
1242 | 93.45875549
1243 | 93.4629364
1244 | 93.43470001
1245 | 93.43260193
1246 | 93.4406662
1247 | 93.44274139
1248 | 93.46050262
1249 | 93.44351959
1250 | 93.44723511
1251 | 93.45581818
1252 | 93.47792816
1253 | 93.47052765
1254 | 93.48999023
1255 | 93.4740448
1256 | 93.49182892
1257 | 93.51442719
1258 | 93.50946808
1259 | 93.501297
1260 | 93.49775696
1261 | 93.52455139
1262 | 93.53014374
1263 | 93.54455566
1264 | 93.53421021
1265 | 93.52416992
1266 | 93.53140259
1267 | 93.55389404
1268 | 93.55542755
1269 | 93.5410614
1270 | 93.53016663
1271 | 93.53900909
1272 | 93.56351471
1273 | 93.56384277
1274 | 93.5461731
1275 | 93.54399109
1276 | 93.55848694
1277 | 93.56778717
1278 | 93.58018494
1279 | 93.55792999
1280 | 93.55272675
1281 | 93.55635834
1282 | 93.57917023
1283 | 93.57855988
1284 | 93.55856323
1285 | 93.56680298
1286 | 93.55090332
1287 | 93.58747864
1288 | 93.58218384
1289 | 93.55233765
1290 | 93.56209564
1291 | 93.57616425
1292 | 93.58309174
1293 | 93.57730103
1294 | 93.56718445
1295 | 93.56248474
1296 | 93.58638763
1297 | 93.59509277
1298 | 93.57532501
1299 | 93.56817627
1300 | 93.57875061
1301 | 93.56268311
1302 | 93.59216309
1303 | 93.57260895
1304 | 93.54663086
1305 | 93.56184387
1306 | 93.57424927
1307 | 93.57035828
1308 | 93.57822418
1309 | 93.55701447
1310 | 93.55665588
1311 | 93.559021
1312 | 93.59382629
1313 | 93.55587769
1314 | 93.55303192
1315 | 93.55853271
1316 | 93.55870819
1317 | 93.565979
1318 | 93.56455994
1319 | 93.53609467
1320 | 93.52520752
1321 | 93.5642395
1322 | 93.54494476
1323 | 93.53434753
1324 | 93.52082825
1325 | 93.5262146
1326 | 93.53530121
1327 | 93.52274323
1328 | 93.51553345
1329 | 93.49145508
1330 | 93.50636292
1331 | 93.5065918
1332 | 93.50515747
1333 | 93.47290802
1334 | 93.46516418
1335 | 93.46221924
1336 | 93.47357178
1337 | 93.46630859
1338 | 93.43310547
1339 | 93.42915344
1340 | 93.43039703
1341 | 93.43984222
1342 | 93.4256897
1343 | 93.3928299
1344 | 93.37667084
1345 | 93.40582275
1346 | 93.40155029
1347 | 93.3800354
1348 | 93.36749268
1349 | 93.35767365
1350 | 93.37450409
1351 | 93.37215424
1352 | 93.35281372
1353 | 93.33161926
1354 | 93.32775879
1355 | 93.33246613
1356 | 93.32985687
1357 | 93.30735016
1358 | 93.28910065
1359 | 93.27201843
1360 | 93.28601074
1361 | 93.26513672
1362 | 93.23139191
1363 | 93.2009964
1364 | 93.17007446
1365 | 93.14720917
1366 | 93.11003113
1367 | 93.01844788
1368 | 92.9165802
1369 | 92.80813599
1370 | 92.65883636
1371 | 92.49718475
1372 | 92.27180481
1373 | 92.02353668
1374 | 91.79421234
1375 | 91.56690216
1376 | 91.31863403
1377 | 91.09013367
1378 | 90.89898682
1379 | 90.72383118
1380 | 90.61689758
1381 | 90.53327942
1382 | 90.48360443
1383 | 90.47664642
1384 | 90.5218811
1385 | 90.59654999
1386 | 90.68548584
1387 | 90.77053833
1388 | 90.8770752
1389 | 91.00934601
1390 | 91.13902283
1391 | 91.25321198
1392 | 91.36056519
1393 | 91.49398804
1394 | 91.63301086
1395 | 91.76193237
1396 | 91.87120819
1397 | 91.94762421
1398 | 92.05075836
1399 | 92.15354919
1400 | 92.25502777
1401 | 92.33116913
1402 | 92.39852142
1403 | 92.46099854
1404 | 92.55386353
1405 | 92.62155151
1406 | 92.68110657
1407 | 92.72039795
1408 | 92.76528931
1409 | 92.83683014
1410 | 92.87543488
1411 | 92.9226532
1412 | 92.94186401
1413 | 92.98187256
1414 | 93.03214264
1415 | 93.04911804
1416 | 93.0848999
1417 | 93.09440613
1418 | 93.11624146
1419 | 93.15924835
1420 | 93.18562317
1421 | 93.21482849
1422 | 93.20903778
1423 | 93.23361206
1424 | 93.26463318
1425 | 93.27542114
1426 | 93.30300903
1427 | 93.29679108
1428 | 93.31819153
1429 | 93.34349823
1430 | 93.36486816
1431 | 93.35165405
1432 | 93.36556244
1433 | 93.389328
1434 | 93.41461945
1435 | 93.41059113
1436 | 93.4187088
1437 | 93.42160034
1438 | 93.43136597
1439 | 93.45985413
1440 | 93.4719696
1441 | 93.45184326
1442 | 93.4679184
1443 | 93.48265076
1444 | 93.49156952
1445 | 93.50287628
1446 | 93.48973846
1447 | 93.49878693
1448 | 93.5079422
1449 | 93.51993561
1450 | 93.52928162
1451 | 93.52729034
1452 | 93.50119781
1453 | 93.53348541
1454 | 93.5472641
1455 | 93.54562378
1456 | 93.54072571
1457 | 93.55033875
1458 | 93.55734253
1459 | 93.55841064
1460 | 93.54718018
1461 | 93.564888
1462 | 93.56723785
1463 | 93.57448578
1464 | 93.59883118
1465 | 93.5774231
1466 | 93.57023621
1467 | 93.57709503
1468 | 93.5945282
1469 | 93.6020813
1470 | 93.59889984
1471 | 93.57720184
1472 | 93.59986115
1473 | 93.60784149
1474 | 93.62120056
1475 | 93.59844971
1476 | 93.5993042
1477 | 93.59581757
1478 | 93.63623047
1479 | 93.62804413
1480 | 93.61110687
1481 | 93.61368561
1482 | 93.60444641
1483 | 93.61408234
1484 | 93.64657593
1485 | 93.62156677
1486 | 93.61505127
1487 | 93.61703491
1488 | 93.63848877
1489 | 93.63009644
1490 | 93.62214661
1491 | 93.61368561
1492 | 93.61353302
1493 | 93.63866425
1494 | 93.64299774
1495 | 93.63257599
1496 | 93.61818695
1497 | 93.6269989
1498 | 93.63985443
1499 | 93.64652252
1500 | 93.63775635
1501 | 93.61483765
1502 | 93.63748169
1503 | 93.64422607
1504 | 93.64202881
1505 | 93.63533783
1506 | 93.63420868
1507 | 93.63666534
1508 | 93.6456604
1509 | 93.64842224
1510 | 93.63929749
1511 | 93.62947083
1512 | 93.63813019
1513 | 93.65397644
1514 | 93.65818024
1515 | 93.63902283
1516 | 93.61864471
1517 | 93.64823914
1518 | 93.65023804
1519 | 93.64696503
1520 | 93.64995575
1521 | 93.64113617
1522 | 93.62928009
1523 | 93.65974426
1524 | 93.65416718
1525 | 93.66095734
1526 | 93.63443756
1527 | 93.64665222
1528 | 93.66516113
1529 | 93.66077423
1530 | 93.64970398
1531 | 93.63826752
1532 | 93.6446228
1533 | 93.65937042
1534 | 93.66153717
1535 | 93.64865875
1536 | 93.63742828
1537 | 93.65068817
1538 | 93.66823578
1539 | 93.66287231
1540 | 93.65412903
1541 | 93.64050293
1542 | 93.63409424
1543 | 93.66217041
1544 | 93.66357422
1545 | 93.64604187
1546 | 93.6419754
1547 | 93.64845276
1548 | 93.6771698
1549 | 93.67185974
1550 | 93.65776062
1551 | 93.63832092
1552 | 93.65856171
1553 | 93.66669464
1554 | 93.66963196
1555 | 93.63947296
1556 | 93.66262054
1557 | 93.65244293
1558 | 93.66611481
1559 | 93.67343903
1560 | 93.6424942
1561 | 93.64745331
1562 | 93.6725769
1563 | 93.66015625
1564 | 93.65671539
1565 | 93.65409851
1566 | 93.66624451
1567 | 93.65925598
1568 | 93.70140076
1569 | 93.64424133
1570 | 93.65339661
1571 | 93.65260315
1572 | 93.67060852
1573 | 93.67271423
1574 | 93.67453766
1575 | 93.64124298
1576 | 93.65384674
1577 | 93.67124176
1578 | 93.67579651
1579 | 93.65895844
1580 | 93.65196991
1581 | 93.6526413
1582 | 93.67240143
1583 | 93.66677856
1584 | 93.67443085
1585 | 93.65503693
1586 | 93.66428375
1587 | 93.67514038
1588 | 93.6842804
1589 | 93.66363525
1590 | 93.65467072
1591 | 93.65641022
1592 | 93.68034363
1593 | 93.67908478
1594 | 93.65525818
1595 | 93.66287231
1596 | 93.65943909
1597 | 93.66902161
1598 | 93.68664551
1599 | 93.66278076
1600 | 93.65184021
1601 | 93.6595459
1602 | 93.66524506
1603 | 93.67908478
1604 | 93.67124939
1605 | 93.65712738
1606 | 93.67367554
1607 | 93.68301392
1608 | 93.67560577
1609 | 93.66039276
1610 | 93.66157532
1611 | 93.6806488
1612 | 93.68183136
1613 | 93.67396545
1614 | 93.67012787
1615 | 93.66191864
1616 | 93.68273926
1617 | 93.69206238
1618 | 93.66888428
1619 | 93.65117645
1620 | 93.66434479
1621 | 93.66726685
1622 | 93.68383789
1623 | 93.68039703
1624 | 93.66695404
1625 | 93.6678772
1626 | 93.67092133
1627 | 93.66966248
1628 | 93.67919922
1629 | 93.66629791
1630 | 93.65512085
1631 | 93.69512177
1632 | 93.67388153
1633 | 93.67306519
1634 | 93.66317749
1635 | 93.68050385
1636 | 93.6856842
1637 | 93.67922211
1638 | 93.67023468
1639 | 93.66343689
1640 | 93.68227386
1641 | 93.66712952
1642 | 93.67162323
1643 | 93.68252563
1644 | 93.67147064
1645 | 93.66326904
1646 | 93.69028473
1647 | 93.6888504
1648 | 93.6733017
1649 | 93.67688751
1650 | 93.6969986
1651 | 93.67293549
1652 | 93.67196655
1653 | 93.67022705
1654 | 93.66093445
1655 | 93.68270111
1656 | 93.69163513
1657 | 93.67054749
1658 | 93.68151855
1659 | 93.65650177
1660 | 93.68294525
1661 | 93.67797089
1662 | 93.70439911
1663 | 93.67422485
1664 | 93.67868042
1665 | 93.68535614
1666 | 93.69248962
1667 | 93.68383789
1668 | 93.67694092
1669 | 93.67449188
1670 | 93.69203949
1671 | 93.68544769
1672 | 93.67687225
1673 | 93.68050385
1674 | 93.66609955
1675 | 93.6834259
1676 | 93.68161011
1677 | 93.6829071
1678 | 93.67234039
1679 | 93.66899109
1680 | 93.68595123
1681 | 93.68260956
1682 | 93.69045258
1683 | 93.68453979
1684 | 93.6775589
1685 | 93.68956757
1686 | 93.68307495
1687 | 93.67436218
1688 | 93.68759155
1689 | 93.68251038
1690 | 93.6905899
1691 | 93.69598389
1692 | 93.68094635
1693 | 93.69535828
1694 | 93.67650604
1695 | 93.68943787
1696 | 93.69056702
1697 | 93.68978882
1698 | 93.69622803
1699 | 93.67769623
1700 | 93.69502258
1701 | 93.68742371
1702 | 93.69873047
1703 | 93.6844635
1704 | 93.69121552
1705 | 93.70698547
1706 | 93.701828
1707 | 93.67753601
1708 | 93.68166351
1709 | 93.69380188
1710 | 93.6848526
1711 | 93.70101929
1712 | 93.69020081
1713 | 93.70069885
1714 | 93.68458557
1715 | 93.69997406
1716 | 93.70396423
1717 | 93.68157959
1718 | 93.70162201
1719 | 93.69459534
1720 | 93.70450592
1721 | 93.69379425
1722 | 93.69606018
1723 | 93.67779541
1724 | 93.70202637
1725 | 93.6973114
1726 | 93.70987701
1727 | 93.71028137
1728 | 93.69230652
1729 | 93.65246582
1730 | 93.69496155
1731 | 93.71377563
1732 | 93.6974411
1733 | 93.69903564
1734 | 93.70479584
1735 | 93.6958847
1736 | 93.69248962
1737 | 93.69619751
1738 | 93.68843079
1739 | 93.69998932
1740 | 93.69293976
1741 | 93.68824005
1742 | 93.70058441
1743 | 93.69208527
1744 | 93.69264984
1745 | 93.69698334
1746 | 93.70709229
1747 | 93.67560577
1748 | 93.70508575
1749 | 93.69351959
1750 | 93.6822052
1751 | 93.70808411
1752 | 93.68904877
1753 | 93.68268585
1754 | 93.6932373
1755 | 93.70083618
1756 | 93.69485474
1757 | 93.71034241
1758 | 93.68844604
1759 | 93.68603516
1760 | 93.70172882
1761 | 93.69104767
1762 | 93.69730377
1763 | 93.6879425
1764 | 93.6926651
1765 | 93.70746613
1766 | 93.70295715
1767 | 93.68148041
1768 | 93.71025848
1769 | 93.69944
1770 | 93.69317627
1771 | 93.69450378
1772 | 93.69404602
1773 | 93.69881439
1774 | 93.6913681
1775 | 93.71200562
1776 | 93.69644165
1777 | 93.68579102
1778 | 93.69859314
1779 | 93.70155334
1780 | 93.70108032
1781 | 93.68545532
1782 | 93.71592712
1783 | 93.69200134
1784 | 93.70023346
1785 | 93.69813538
1786 | 93.69561768
1787 | 93.69246674
1788 | 93.70352936
1789 | 93.68445587
1790 | 93.70592499
1791 | 93.70330811
1792 | 93.68697357
1793 | 93.71404266
1794 | 93.70949554
1795 | 93.69791412
1796 | 93.69897461
1797 | 93.70195007
1798 | 93.69475555
1799 | 93.70545959
1800 | 93.69282532
1801 | 93.69853973
1802 | 93.70854187
1803 | 93.69129181
1804 | 93.69815063
1805 | 93.69541168
1806 | 93.69004059
1807 | 93.68901825
1808 | 93.69602966
1809 | 93.69455719
1810 | 93.68590546
1811 | 93.69135284
1812 | 93.69174194
1813 | 93.68515778
1814 | 93.69464874
1815 | 93.68099213
1816 | 93.67642975
1817 | 93.68144226
1818 | 93.67734528
1819 | 93.67470551
1820 | 93.66582489
1821 | 93.659935
1822 | 93.68086243
1823 | 93.68201447
1824 | 93.66576385
1825 | 93.67572784
1826 | 93.68535614
1827 | 93.67366028
1828 | 93.67417908
1829 | 93.68647766
1830 | 93.67321777
1831 | 93.66435242
1832 | 93.68988037
1833 | 93.67451477
1834 | 93.66267395
1835 | 93.67432404
1836 | 93.67801666
1837 | 93.66604614
1838 | 93.66799164
1839 | 93.66379547
1840 | 93.66043854
1841 | 93.68109894
1842 | 93.65342712
1843 | 93.65974426
1844 | 93.68393707
1845 | 93.67126465
1846 | 93.66720581
1847 | 93.67767334
1848 | 93.66366577
1849 | 93.6632309
1850 | 93.66469574
1851 | 93.6635437
1852 | 93.63948059
1853 | 93.66731262
1854 | 93.66101837
1855 | 93.65409851
1856 | 93.66542816
1857 | 93.65228271
1858 | 93.65471649
1859 | 93.65641785
1860 | 93.6583786
1861 | 93.64339447
1862 | 93.65480042
1863 | 93.65480042
1864 | 93.63646698
1865 | 93.64733887
1866 | 93.64146423
1867 | 93.62326813
1868 | 93.64694977
1869 | 93.61358643
1870 | 93.62238312
1871 | 93.64374542
1872 | 93.63173676
1873 | 93.62086487
1874 | 93.64285278
1875 | 93.63600159
1876 | 93.63233185
1877 | 93.65585327
1878 | 93.64400482
1879 | 93.63712311
1880 | 93.65193939
1881 | 93.64881134
1882 | 93.63175201
1883 | 93.64617157
1884 | 93.64909363
1885 | 93.61870575
1886 | 93.64282227
1887 | 93.63481903
1888 | 93.62825775
1889 | 93.64344788
1890 | 93.63829041
1891 | 93.62136841
1892 | 93.64830017
1893 | 93.63448334
1894 | 93.6306076
1895 | 93.63241577
1896 | 93.62935638
1897 | 93.63227844
1898 | 93.62477875
1899 | 93.63079071
1900 | 93.61507416
1901 | 93.62323761
1902 | 93.62431335
1903 | 93.61341858
1904 | 93.63425446
1905 | 93.62801361
1906 | 93.62756348
1907 | 93.64039612
1908 | 93.6231842
1909 | 93.62452698
1910 | 93.62537384
1911 | 93.62915039
1912 | 93.60922241
1913 | 93.64622498
1914 | 93.64472961
1915 | 93.62050629
1916 | 93.6277771
1917 | 93.62097168
1918 | 93.63922119
1919 | 93.6349411
1920 | 93.6370697
1921 | 93.61022949
1922 | 93.63568115
1923 | 93.65429688
1924 | 93.63271332
1925 | 93.63561249
1926 | 93.64693451
1927 | 93.61971283
1928 | 93.65464783
1929 | 93.66567993
1930 | 93.62680054
1931 | 93.635849
1932 | 93.65479279
1933 | 93.65154266
1934 | 93.66060638
1935 | 93.64554596
1936 | 93.63869476
1937 | 93.65084076
1938 | 93.65211487
1939 | 93.64987946
1940 | 93.66693115
1941 | 93.64490509
1942 | 93.62753296
1943 | 93.67884064
1944 | 93.66614532
1945 | 93.64129639
1946 | 93.66208649
1947 | 93.65418243
1948 | 93.64990234
1949 | 93.68560028
1950 | 93.6606369
1951 | 93.61606598
1952 | 93.68275452
1953 | 93.68553162
1954 | 93.64733887
1955 | 93.66841125
1956 | 93.65383911
1957 | 93.65409851
1958 | 93.66686249
1959 | 93.68447876
1960 | 93.64326477
1961 | 93.66589355
1962 | 93.66992188
1963 | 93.66927338
1964 | 93.67382813
1965 | 93.63717651
1966 | 93.66424561
1967 | 93.67145538
1968 | 93.67332458
1969 | 93.66009521
1970 | 93.66493225
1971 | 93.65805054
1972 | 93.66796875
1973 | 93.65261841
1974 | 93.65660858
1975 | 93.66408539
1976 | 93.65264893
1977 | 93.67710876
1978 | 93.65911865
1979 | 93.67516327
1980 | 93.6567688
1981 | 93.66638947
1982 | 93.66378784
1983 | 93.68146515
1984 | 93.6524353
1985 | 93.66062164
1986 | 93.66230011
1987 | 93.65789032
1988 | 93.67590332
1989 | 93.66287231
1990 | 93.64866638
1991 | 93.65885162
1992 | 93.67002869
1993 | 93.6473465
1994 | 93.65062714
1995 | 93.64367676
1996 | 93.64920044
1997 | 93.66014862
1998 | 93.6778183
1999 | 93.64393616
2000 | 93.63169861
2001 | 93.63717651
2002 | 93.66048431
2003 | 93.64038849
2004 | 93.6178894
2005 | 93.6277771
2006 | 93.64039612
2007 | 93.62248993
2008 | 93.62928009
2009 | 93.61196899
2010 | 93.59231567
2011 | 93.61353302
2012 | 93.62892151
2013 | 93.59047699
2014 | 93.59290314
2015 | 93.59572601
2016 | 93.5798111
2017 | 93.59021759
2018 | 93.59976196
2019 | 93.55149078
2020 | 93.58151245
2021 | 93.56227875
2022 | 93.56251526
2023 | 93.56047821
2024 | 93.54423523
2025 | 93.52830505
2026 | 93.55310822
2027 | 93.53056335
2028 | 93.51294708
2029 | 93.5230484
2030 | 93.51021576
2031 | 93.50189209
2032 | 93.51617432
2033 | 93.49739075
2034 | 93.47270203
2035 | 93.47535706
2036 | 93.48023224
2037 | 93.47935486
2038 | 93.45753479
2039 | 93.46460724
2040 | 93.43572998
2041 | 93.4740448
2042 | 93.45211792
2043 | 93.42867279
2044 | 93.43504333
2045 | 93.44319153
2046 | 93.42615509
2047 | 93.42486572
2048 | 93.41942596
2049 | 93.3991394
2050 | 93.40175629
2051 | 93.42655182
2052 | 93.40268707
2053 | 93.39710236
2054 | 93.38410187
2055 | 93.37644958
2056 | 93.40881348
2057 | 93.41609192
2058 | 93.35233307
2059 | 93.38410187
2060 | 93.42855072
2061 | 93.38813782
2062 | 93.37432098
2063 | 93.39432526
2064 | 93.3605957
2065 | 93.38490295
2066 | 93.39750671
2067 | 93.38227844
2068 | 93.37865448
2069 | 93.38726807
2070 | 93.38972473
2071 | 93.39125824
2072 | 93.39389801
2073 | 93.38132477
2074 | 93.38434601
2075 | 93.39658356
2076 | 93.40137482
2077 | 93.39998627
2078 | 93.38895416
2079 | 93.36880493
2080 | 93.39748383
2081 | 93.39805603
2082 | 93.39369202
2083 | 93.38990021
2084 | 93.3897171
2085 | 93.39670563
2086 | 93.40384674
2087 | 93.39083099
2088 | 93.38549805
2089 | 93.3839035
2090 | 93.40766907
2091 | 93.38398743
2092 | 93.38030243
2093 | 93.38522339
2094 | 93.3723526
2095 | 93.39761353
2096 | 93.38619995
2097 | 93.36306763
2098 | 93.36226654
2099 | 93.3745575
2100 | 93.37303925
2101 | 93.37619019
2102 | 93.35243988
2103 | 93.34085083
2104 | 93.36531067
2105 | 93.34893036
2106 | 93.34241486
2107 | 93.32930756
2108 | 93.32843018
2109 | 93.31665802
2110 | 93.33756256
2111 | 93.31622314
2112 | 93.31001282
2113 | 93.28793335
2114 | 93.31899261
2115 | 93.28421021
2116 | 93.29571533
2117 | 93.28568268
2118 | 93.24692535
2119 | 93.26676941
2120 | 93.27716064
2121 | 93.23505402
2122 | 93.23884583
2123 | 93.22639465
2124 | 93.22357941
2125 | 93.22892761
2126 | 93.21608734
2127 | 93.18547821
2128 | 93.16342163
2129 | 93.19213104
2130 | 93.14971161
2131 | 93.1484375
2132 | 93.12480927
2133 | 93.10112
2134 | 93.09342194
2135 | 93.0855484
2136 | 93.06734467
2137 | 93.0322876
2138 | 93.01203156
2139 | 92.99028015
2140 | 92.98236084
2141 | 92.94161224
2142 | 92.91432953
2143 | 92.8787384
2144 | 92.86378479
2145 | 92.83263397
2146 | 92.81918335
2147 | 92.76451874
2148 | 92.73121643
2149 | 92.72091675
2150 | 92.68156433
2151 | 92.64172363
2152 | 92.62312317
2153 | 92.58408356
2154 | 92.54737854
2155 | 92.52139282
2156 | 92.4818573
2157 | 92.44447327
2158 | 92.4184494
2159 | 92.39447784
2160 | 92.35473633
2161 | 92.31719208
2162 | 92.26965332
2163 | 92.2442627
2164 | 92.22265625
2165 | 92.17609406
2166 | 92.10472107
2167 | 92.07443237
2168 | 92.03842926
2169 | 91.98029327
2170 | 91.9401474
2171 | 91.86454773
2172 | 91.78123474
2173 | 91.74460602
2174 | 91.66933441
2175 | 91.58435059
2176 | 91.5075531
2177 | 91.40302277
2178 | 91.30878448
2179 | 91.20470428
2180 | 91.07627106
2181 | 90.94022369
2182 | 90.79386902
2183 | 90.62722778
2184 | 90.47702026
2185 | 90.28536987
2186 | 90.0458374
2187 | 89.80368042
2188 | 89.58576202
2189 | 89.30403137
2190 | 88.99158478
2191 | 88.67868805
2192 | 88.30645752
2193 | 87.94660187
2194 | 87.59314728
2195 | 87.1654892
2196 | 86.77130127
2197 | 86.38969421
2198 | 85.99250793
2199 | 85.57453918
2200 | 85.20464325
2201 | 84.84633636
2202 | 84.50463104
2203 | 84.21653748
2204 | 83.95362854
2205 | 83.69291687
2206 | 83.49068451
2207 | 83.33356476
2208 | 83.21388245
2209 | 83.14417267
2210 | 83.08068085
2211 | 83.04412079
2212 | 83.09253693
2213 | 83.12525177
2214 | 83.19543457
2215 | 83.29568481
2216 | 83.37445831
2217 | 83.48795319
2218 | 83.63381958
2219 | 83.76472473
2220 | 83.87473297
2221 | 84.02519226
2222 | 84.15960693
2223 | 84.29716492
2224 | 84.43941498
2225 | 84.54730225
2226 | 84.6416626
2227 | 84.78650665
2228 | 84.87367249
2229 | 84.96941376
2230 | 85.04658508
2231 | 85.12424469
2232 | 85.18588257
2233 | 85.28130341
2234 | 85.33608246
2235 | 85.36991119
2236 | 85.43195343
2237 | 85.48731995
2238 | 85.51963806
2239 | 85.58863831
2240 | 85.62461853
2241 | 85.65081024
2242 | 85.71349335
2243 | 85.75762939
2244 | 85.82924652
2245 | 85.87220001
2246 | 85.90003204
2247 | 85.9870224
2248 | 86.07023621
2249 | 86.10913849
2250 | 86.19207764
2251 | 86.24594879
2252 | 86.33942413
2253 | 86.42537689
2254 | 86.53440094
2255 | 86.6098175
2256 | 86.68318939
2257 | 86.81661987
2258 | 86.92678833
2259 | 86.99497223
2260 | 87.119133
2261 | 87.22410583
2262 | 87.33351898
2263 | 87.47247314
2264 | 87.59542847
2265 | 87.69535065
2266 | 87.83184052
2267 | 87.96208191
2268 | 88.08815765
2269 | 88.21472168
2270 | 88.34636688
2271 | 88.44158936
2272 | 88.61812592
2273 | 88.72426605
2274 | 88.847229
2275 | 88.94551086
2276 | 89.065979
2277 | 89.17024231
2278 | 89.31380463
2279 | 89.40155029
2280 | 89.48755646
2281 | 89.60161591
2282 | 89.70940399
2283 | 89.79746246
2284 | 89.87754059
2285 | 89.9568634
2286 | 90.04846954
2287 | 90.15512085
2288 | 90.23147583
2289 | 90.29830933
2290 | 90.3873291
2291 | 90.44504547
2292 | 90.53878021
2293 | 90.61808014
2294 | 90.66521454
2295 | 90.71863556
2296 | 90.83966064
2297 | 90.87047577
2298 | 90.94809723
2299 | 91.01199341
2300 | 91.04179382
2301 | 91.10969543
2302 | 91.18786621
2303 | 91.25936127
2304 | 91.28121948
2305 | 91.34359741
2306 | 91.38533783
2307 | 91.45271301
2308 | 91.51329041
2309 | 91.53125
2310 | 91.55084229
2311 | 91.63538361
2312 | 91.67743683
2313 | 91.71026611
2314 | 91.73953247
2315 | 91.76909637
2316 | 91.81793976
2317 | 91.86882019
2318 | 91.89186859
2319 | 91.91552734
2320 | 91.94403839
2321 | 91.97943878
2322 | 92.02088928
2323 | 92.0636673
2324 | 92.04251862
2325 | 92.07797241
2326 | 92.12704468
2327 | 92.13996887
2328 | 92.16928101
2329 | 92.18146515
2330 | 92.1817627
2331 | 92.22919464
2332 | 92.28026581
2333 | 92.26481628
2334 | 92.27449036
2335 | 92.28977966
2336 | 92.32276154
2337 | 92.34215546
2338 | 92.35526276
2339 | 92.3355484
2340 | 92.37386322
2341 | 92.4078598
2342 | 92.39970398
2343 | 92.42051697
2344 | 92.41827393
2345 | 92.4333725
2346 | 92.45334625
2347 | 92.47802734
2348 | 92.48305511
2349 | 92.46334076
2350 | 92.493927
2351 | 92.50772858
2352 | 92.50856018
2353 | 92.51026154
2354 | 92.50508881
2355 | 92.53408051
2356 | 92.56557465
2357 | 92.55448914
2358 | 92.55918884
2359 | 92.55620575
2360 | 92.56632996
2361 | 92.57083893
2362 | 92.58126068
2363 | 92.55633545
2364 | 92.5598526
2365 | 92.58168793
2366 | 92.58930969
2367 | 92.5864563
2368 | 92.5873642
2369 | 92.58219147
2370 | 92.58740234
2371 | 92.60769653
2372 | 92.58391571
2373 | 92.58315277
2374 | 92.5777359
2375 | 92.60522461
2376 | 92.58970642
2377 | 92.58822632
2378 | 92.59932709
2379 | 92.56762695
2380 | 92.58730316
2381 | 92.58612823
2382 | 92.56742859
2383 | 92.57206726
2384 | 92.55291748
2385 | 92.55041504
2386 | 92.55349731
2387 | 92.52542877
2388 | 92.51252747
2389 | 92.51490784
2390 | 92.49960327
2391 | 92.49143219
2392 | 92.49002838
2393 | 92.45127106
2394 | 92.44652557
2395 | 92.42269135
2396 | 92.41931152
2397 | 92.39136505
2398 | 92.37272644
2399 | 92.35134125
2400 | 92.33847046
2401 | 92.33839417
2402 | 92.28688812
2403 | 92.25823212
2404 | 92.25318909
2405 | 92.23188019
2406 | 92.21045685
2407 | 92.18804169
2408 | 92.13697052
2409 | 92.13378143
2410 | 92.12030792
2411 | 92.08965302
2412 | 92.04917145
2413 | 92.02279663
2414 | 91.98635864
2415 | 91.97088623
2416 | 91.97103882
2417 | 91.90855408
2418 | 91.88012695
2419 | 91.87497711
2420 | 91.83157349
2421 | 91.81135559
2422 | 91.79203796
2423 | 91.73680878
2424 | 91.71736145
2425 | 91.70452881
2426 | 91.66638947
2427 | 91.62054443
2428 | 91.59744263
2429 | 91.56472015
2430 | 91.54432678
2431 | 91.51062012
2432 | 91.46329498
2433 | 91.43288422
2434 | 91.42871857
2435 | 91.37337494
2436 | 91.35108185
2437 | 91.31852722
2438 | 91.28125
2439 | 91.25505066
2440 | 91.24048615
2441 | 91.20253754
2442 | 91.1548996
2443 | 91.15351105
2444 | 91.10609436
2445 | 91.08473206
2446 | 91.06471252
2447 | 91.01751709
2448 | 90.96715546
2449 | 90.96524048
2450 | 90.91967773
2451 | 90.89901733
2452 | 90.8806076
2453 | 90.82580566
2454 | 90.80947876
2455 | 90.78440094
2456 | 90.74237061
2457 | 90.70059967
2458 | 90.68759918
2459 | 90.66446686
2460 | 90.63018799
2461 | 90.60569763
2462 | 90.5526123
2463 | 90.53079224
2464 | 90.48336029
2465 | 90.47789764
2466 | 90.43035889
2467 | 90.38687897
2468 | 90.34662628
2469 | 90.32199097
2470 | 90.29637146
2471 | 90.24014282
2472 | 90.19077301
2473 | 90.15258789
2474 | 90.12787628
2475 | 90.08414459
2476 | 90.03996277
2477 | 90.00654602
2478 | 89.96046448
2479 | 89.90632629
2480 | 89.86889648
2481 | 89.82686615
2482 | 89.77272797
2483 | 89.72660065
2484 | 89.69458008
2485 | 89.62730408
2486 | 89.58500671
2487 | 89.50544739
2488 | 89.47892761
2489 | 89.41545105
2490 | 89.35167694
2491 | 89.30243683
2492 | 89.24106598
2493 | 89.18333435
2494 | 89.14201355
2495 | 89.07136536
2496 | 88.99240112
2497 | 88.94657135
2498 | 88.86798096
2499 | 88.84091949
2500 | 88.75279999
2501 | 88.68153381
2502 | 88.59552002
2503 | 88.5524292
2504 | 88.48530579
2505 | 88.4036026
2506 | 88.32109833
2507 | 88.25571442
2508 | 88.16946411
2509 | 88.10100555
2510 | 88.00388336
2511 | 87.91950989
2512 | 87.8433075
2513 | 87.78296661
2514 | 87.66952515
2515 | 87.59172821
2516 | 87.50205231
2517 | 87.41500854
2518 | 87.3331604
2519 | 87.24139404
2520 | 87.17185974
2521 | 87.06032562
2522 | 86.96713257
2523 | 86.87644196
2524 | 86.77825165
2525 | 86.71492004
2526 | 86.55792999
2527 | 86.5032196
2528 | 86.39677429
2529 | 86.29476166
2530 | 86.17465973
2531 | 86.08792114
2532 | 85.96844482
2533 | 85.8999939
2534 | 85.76448822
2535 | 85.67999268
2536 | 85.54401398
2537 | 85.45983124
2538 | 85.33283997
2539 | 85.2450943
2540 | 85.13215637
2541 | 84.99433136
2542 | 84.90755463
2543 | 84.80441284
2544 | 84.6989975
2545 | 84.6011734
2546 | 84.46232605
2547 | 84.34542084
2548 | 84.29970551
2549 | 84.18656921
2550 | 84.23177338
2551 | 84.12908936
2552 | 84.03580475
2553 | 83.93885803
2554 | 83.84954071
2555 | 83.75812531
2556 | 83.66986847
2557 | 83.59518433
2558 | 83.49042511
2559 | 83.41111755
2560 | 83.31518555
2561 | 83.20101166
2562 | 83.07606506
2563 | 82.95748901
2564 | 82.8405838
2565 | 82.70986176
2566 | 82.61806488
2567 | 82.50600433
2568 | 82.41518402
2569 | 82.29911041
2570 | 82.17546844
2571 | 82.08703613
2572 | 82.00534821
2573 | 81.91111755
2574 | 81.80431366
2575 | 81.75252533
2576 | 81.66614532
2577 | 81.59303284
2578 | 81.5304718
2579 | 81.44192505
2580 | 81.33138275
2581 | 81.25624084
2582 | 81.1627655
2583 | 81.07846069
2584 | 80.98130035
2585 | 80.88591766
2586 | 80.83095551
2587 | 80.7348938
2588 | 80.67230225
2589 | 80.56903076
2590 | 80.49731445
2591 | 80.40641785
2592 | 80.32064819
2593 | 80.26232147
2594 | 80.14631653
2595 | 80.05590057
2596 | 79.99411774
2597 | 79.91120148
2598 | 79.85402679
2599 | 79.79502869
2600 | 79.68658447
2601 | 79.64683533
2602 | 79.59299469
2603 | 79.51120758
2604 | 79.40242767
2605 | 79.30089569
2606 | 79.21143341
2607 | 79.13785553
2608 | 79.05225372
2609 | 78.97720337
2610 | 78.88523102
2611 | 78.81974792
2612 | 78.7352829
2613 | 78.66513062
2614 | 78.59474182
2615 | 78.50195313
2616 | 78.41724396
2617 | 78.3447113
2618 | 78.25836182
2619 | 78.13486481
2620 | 78.02690125
2621 | 77.89864349
2622 | 77.80671692
2623 | 77.69569397
2624 | 77.58242798
2625 | 77.44785309
2626 | 77.31924438
2627 | 77.21166229
2628 | 77.08515167
2629 | 76.94145203
2630 | 76.77425385
2631 | 76.64093018
2632 | 76.49938965
2633 | 76.35377502
2634 | 76.20703888
2635 | 76.06160736
2636 | 75.91008759
2637 | 75.76113129
2638 | 75.59342957
2639 | 75.44199371
2640 | 75.28395844
2641 | 75.13577271
2642 | 74.97989655
2643 | 74.79012299
2644 | 74.60236359
2645 | 74.40876007
2646 | 74.21562195
2647 | 74.02255249
2648 | 73.81682587
2649 | 73.59326172
2650 | 73.37400055
2651 | 73.13819885
2652 | 72.87054443
2653 | 72.61104584
2654 | 72.31401825
2655 | 72.03713989
2656 | 71.72305298
2657 | 71.37853241
2658 | 71.01766205
2659 | 70.62408447
2660 | 70.19789886
2661 | 69.74440002
2662 | 69.18763733
2663 | 68.47863007
2664 | 67.67102051
2665 | 66.75611877
2666 | 65.69716644
2667 | 64.45440674
2668 | 63.08161163
2669 | 61.44987869
2670 | 59.53620148
2671 | 57.33893967
2672 | 54.98353195
2673 | 52.46627426
2674 | 49.93585205
2675 | 47.53912735
2676 | 45.16860962
2677 | 42.8498497
2678 | 40.64997101
2679 | 38.46749496
2680 | 36.38691711
2681 | 34.39023972
2682 | 32.34858704
2683 | 30.25852966
2684 | 28.18178749
2685 | 26.10698128
2686 | 24.05406952
2687 | 22.10110855
2688 | 20.21822929
2689 | 18.3780365
2690 | 16.70985603
2691 | 15.15831089
2692 | 13.66568661
2693 | 12.22848415
2694 | 10.86797523
2695 | 9.500087738
2696 | 8.179327965
2697 | 7.008849144
2698 | 5.963113308
2699 | 5.049180508
2700 | 4.29141283
2701 | 3.622659206
2702 | 2.999378443
2703 | 2.452934265
2704 | 2.014284134
2705 | 1.632068276
2706 | 1.389289498
2707 | 1.176042795
2708 | 0.9914886951
2709 | 0.883707881
2710 | 0.770775497
2711 | 0.7022382617
2712 | 0.6236506701
2713 | 0.5484085679
2714 | 0.502862215
2715 | 0.4529242814
2716 | 0.4271587729
2717 | 0.3814359009
2718 | 0.3725867867
2719 | 0.3795501888
2720 | 0.3529233336
2721 | 0.3734798729
2722 | 0.340369314
2723 | 0.3527424932
2724 | 0.357676357
2725 | 0.3591496348
2726 | 0.3368654251
2727 | 0.3771027029
2728 | 0.3538496792
2729 | 0.3809248209
2730 | 0.3887287676
2731 | 0.385856092
2732 | 0.4096185863
2733 | 0.4303895831
2734 | 0.4725855291
2735 | 0.4805915058
2736 | 0.4909944832
2737 | 0.5167601109
2738 | 0.5477107763
2739 | 0.5615340471
2740 | 0.6287442446
2741 | 0.6380358934
2742 | 0.6905737519
2743 | 0.7236990333
2744 | 0.7951942086
2745 | 0.8126882911
2746 | 0.8520337939
2747 | 0.9256085157
2748 | 0.9824717641
2749 | 0.9899555445
2750 | 1.057106614
2751 | 1.111599326
2752 | 1.161689997
2753 | 1.23587358
2754 | 1.315598488
2755 | 1.364073396
2756 | 1.468760371
2757 | 1.547689319
2758 | 1.662607312
2759 | 1.777127624
2760 | 1.96656692
2761 | 2.068925858
2762 | 2.216290712
2763 | 2.397720575
2764 | 2.543386936
2765 | 2.735311508
2766 | 2.855338573
2767 | 3.045133591
2768 | 3.213345289
2769 | 3.399176836
2770 | 3.53128624
2771 | 3.6862607
2772 | 3.914015293
2773 | 4.092971802
2774 | 4.368749619
2775 | 4.570948124
2776 | 4.813164711
2777 | 5.084963799
2778 | 5.326889992
2779 | 5.654035568
2780 | 5.947529793
2781 | 6.286291122
2782 | 6.632725716
2783 | 6.959210873
2784 | 7.314186573
2785 | 7.660588741
2786 | 7.979054928
2787 | 8.383167267
2788 | 8.7254076
2789 | 9.108272552
2790 | 9.508976936
2791 | 9.893959999
2792 | 10.28504276
2793 | 10.74401569
2794 | 11.21242714
2795 | 11.69133663
2796 | 12.19147396
2797 | 12.7250061
2798 | 13.26655006
2799 | 13.86089134
2800 | 14.50065422
2801 | 15.09454536
2802 | 15.73429108
2803 | 16.39653587
2804 | 17.06923103
2805 | 17.82995605
2806 | 18.58152771
2807 | 19.34822845
2808 | 20.1002903
2809 | 20.88568306
2810 | 21.68964958
2811 | 22.43795013
2812 | 23.26843643
2813 | 24.08252907
2814 | 24.83500099
2815 | 25.64357567
2816 | 26.41965675
2817 | 27.15669632
2818 | 27.92843819
2819 | 28.68717384
2820 | 29.47257423
2821 | 30.28681564
2822 | 31.11091805
2823 | 31.94833183
2824 | 32.79207611
2825 | 33.64817047
2826 | 34.54523849
2827 | 35.39200592
2828 | 36.26115799
2829 | 37.11449051
2830 | 37.93098068
2831 | 38.78944397
2832 | 39.67160416
2833 | 40.51884079
2834 | 41.3705368
2835 | 42.21817398
2836 | 43.07194138
2837 | 43.89518356
2838 | 44.7689476
2839 | 45.63165283
2840 | 46.42108917
2841 | 47.24258041
2842 | 48.02697372
2843 | 48.75830078
2844 | 49.53199387
2845 | 50.26224136
2846 | 50.98990631
2847 | 51.7157135
2848 | 52.40591812
2849 | 53.06368637
2850 | 53.73685837
2851 | 54.42370224
2852 | 55.13340759
2853 | 55.79035187
2854 | 56.46765137
2855 | 57.14778137
2856 | 57.77877045
2857 | 58.44031143
2858 | 59.0796051
2859 | 59.68462372
2860 | 60.25258255
2861 | 60.81734467
2862 | 61.37768555
2863 | 61.86101532
2864 | 62.40056229
2865 | 62.91388321
2866 | 63.38135147
2867 | 63.88467026
2868 | 64.35613251
2869 | 64.77514648
2870 | 65.25894928
2871 | 65.72441101
2872 | 66.15788269
2873 | 66.61264038
2874 | 67.01124573
2875 | 67.43330383
2876 | 67.85915375
2877 | 68.29218292
2878 | 68.67328644
2879 | 69.06356812
2880 | 69.41672516
2881 | 69.77250671
2882 | 70.11346436
2883 | 70.48226166
2884 | 70.7857132
2885 | 71.12076569
2886 | 71.45087433
2887 | 71.75353241
2888 | 72.0471344
2889 | 72.35899353
2890 | 72.65693665
2891 | 72.94845581
2892 | 73.27272797
2893 | 73.53794861
2894 | 73.8288269
2895 | 74.10287476
2896 | 74.35998535
2897 | 74.65894318
2898 | 74.92702484
2899 | 75.16829681
2900 | 75.42396545
2901 | 75.67440796
2902 | 75.92559814
2903 | 76.17071533
2904 | 76.41750336
2905 | 76.6265564
2906 | 76.87650299
2907 | 77.09421539
2908 | 77.28536987
2909 | 77.52112579
2910 | 77.71438599
2911 | 77.91968536
2912 | 78.13047791
2913 | 78.33692169
2914 | 78.49170685
2915 | 78.67766571
2916 | 78.87976074
2917 | 79.0471344
2918 | 79.23825073
2919 | 79.43307495
2920 | 79.58732605
2921 | 79.75384521
2922 | 79.97206116
2923 | 80.0920105
2924 | 80.2572403
2925 | 80.45053101
2926 | 80.57555389
2927 | 80.7399292
2928 | 80.91573334
2929 | 81.04628754
2930 | 81.19548798
2931 | 81.36800385
2932 | 81.45363617
2933 | 81.61862183
2934 | 81.72938538
2935 | 81.88652039
2936 | 82.01957703
2937 | 82.1447525
2938 | 82.25869751
2939 | 82.4021759
2940 | 82.46990204
2941 | 82.61243439
2942 | 82.74679565
2943 | 82.87752533
2944 | 82.95601654
2945 | 83.12143707
2946 | 83.25405884
2947 | 83.32963562
2948 | 83.43770599
2949 | 83.52202606
2950 | 83.63246155
2951 | 83.80699921
2952 | 83.87281799
2953 | 83.95524597
2954 | 84.08105469
2955 | 84.17997742
2956 | 84.23101044
2957 | 84.35105896
2958 | 84.46340942
2959 | 84.55967712
2960 | 84.65000916
2961 | 84.71327209
2962 | 84.74951172
2963 | 84.85312653
2964 | 84.97324371
2965 | 85.04108429
2966 | 85.13497162
2967 | 85.17874146
2968 | 85.27237701
2969 | 85.35038757
2970 | 85.45053101
2971 | 85.49063873
2972 | 85.58106995
2973 | 85.65876007
2974 | 85.71669769
2975 | 85.79734039
2976 | 85.84794617
2977 | 85.93179321
2978 | 86.01242828
2979 | 86.07833099
2980 | 86.09477997
2981 | 86.13587952
2982 | 86.24362946
2983 | 86.31333923
2984 | 86.38044739
2985 | 86.40333557
2986 | 86.47683716
2987 | 86.57323456
2988 | 86.60735321
2989 | 86.66394043
2990 | 86.71731567
2991 | 86.75320435
2992 | 86.79249573
2993 | 86.87902069
2994 | 86.96554565
2995 | 86.93920898
2996 | 87.02826691
2997 | 87.06894684
2998 | 87.08920288
2999 | 87.13853455
3000 | 87.19976807
3001 | 87.26766205
3002 | 87.31764221
3003 | 87.35886383
3004 | 87.34526062
3005 | 87.38262939
3006 | 87.51145935
3007 | 87.46927643
3008 | 87.50705719
3009 | 87.62286377
3010 | 87.58892059
3011 | 87.64646912
3012 | 87.70321655
3013 | 87.71054077
3014 | 87.76777649
3015 | 87.83384705
3016 | 87.87323761
3017 | 87.95265961
3018 | 88.00213623
3019 | 88.00366211
3020 | 88.04666138
3021 | 88.02262878
3022 | 88.11962128
3023 | 88.14186096
3024 | 88.22042847
3025 | 88.17488861
3026 | 88.2100296
3027 | 88.29141998
3028 | 88.29311371
3029 | 88.39532471
3030 | 88.41666412
3031 | 88.38600922
3032 | 88.45798492
3033 | 88.47950745
3034 | 88.50141907
3035 | 88.53929901
3036 | 88.57491302
3037 | 88.55786896
3038 | 88.61987305
3039 | 88.68475342
3040 | 88.72415924
3041 | 88.74164581
3042 | 88.67581177
3043 | 88.86663055
3044 | 88.69718933
3045 | 88.80456543
3046 | 88.84588623
3047 | 88.9154892
3048 | 88.94239807
3049 | 88.8763504
3050 | 89.04245758
3051 | 89.01973724
3052 | 89.08158112
3053 | 89.06312561
3054 | 89.04811096
3055 | 89.05915833
3056 | 89.10707092
3057 | 89.22686005
3058 | 89.22801208
3059 | 89.17191315
3060 | 89.21080017
3061 | 89.29944611
3062 | 89.14566803
3063 | 89.29919434
3064 | 89.29930878
3065 | 89.3478775
3066 | 89.33624268
3067 | 89.38712311
3068 | 89.40676117
3069 | 89.41773987
3070 | 89.49671173
3071 | 89.44447327
3072 | 89.43264771
3073 | 89.46623993
3074 | 89.41934204
3075 | 89.42492676
3076 | 89.58133698
3077 | 89.3730545
3078 | 89.63105774
3079 | 89.50865936
3080 | 89.56995392
3081 | 89.52983093
3082 | 89.46327209
3083 | 89.61503601
3084 | 89.50870514
3085 | 89.50575256
3086 | 89.69049072
3087 | 89.59394836
3088 | 89.62499237
3089 | 89.72815704
3090 | 89.46174622
3091 | 89.69813538
3092 | 89.69737244
3093 | 89.80363464
3094 | 89.8208847
3095 | 89.69294739
3096 | 89.74076843
3097 | 89.83496857
3098 | 89.8041687
3099 | 89.80182648
3100 | 89.76566315
3101 | 89.99530029
3102 | 89.98530579
3103 | 89.82063293
3104 | 89.74332428
3105 | 90.01885986
3106 | 90.0475769
3107 | 89.84789276
3108 | 89.81420135
3109 | 89.74394226
3110 | 89.93784332
3111 | 90.01044464
3112 | 89.93685913
3113 | 90.07682037
3114 | 89.85021973
3115 | 89.86756897
3116 | 89.83045197
3117 | 89.97570801
3118 | 89.93092346
3119 | 89.93112946
3120 | 90.01189423
3121 | 90.00992584
3122 | 90.11334229
3123 | 90.20409393
3124 | 90.1021347
3125 | 89.97505951
3126 | 90.01850128
3127 | 90.20878601
3128 | 90.09226227
3129 | 90.08890533
3130 | 90.06607819
3131 | 89.97437286
3132 | 90.08856201
3133 | 90.1958847
3134 | 89.6989975
3135 | 89.95492554
3136 | 90.24610901
3137 | 90.17147827
3138 | 90.26296234
3139 | 90.20316315
3140 | 90.01359558
3141 | 90.29380035
3142 | 90.30082703
3143 | 90.25757599
3144 | 90.30865479
3145 | 90.43641663
3146 | 90.2251358
3147 | 90.02462006
3148 | 90.3270874
3149 | 90.34143066
3150 | 90.45328522
3151 | 90.09370422
3152 | 90.41123962
3153 | 90.30401611
3154 | 90.32286072
3155 | 90.4933548
3156 | 90.47182465
3157 | 90.3790741
3158 | 90.36721802
3159 | 90.43981171
3160 | 90.74052429
3161 | 90.27833557
3162 | 90.44006348
3163 | 90.47203064
3164 | 90.70293427
3165 | 90.87723541
3166 | 90.72396851
3167 | 90.45149994
3168 | 90.55425262
3169 | 91.06394958
3170 | 90.76718903
3171 | 90.88419342
3172 | 90.26268005
3173 | 90.46125031
3174 | 90.75439453
3175 | 91.14034271
3176 | 90.67201996
3177 | 90.75859833
3178 | 90.50733948
3179 | 90.51598358
3180 | 90.90111542
3181 | 90.43141937
3182 | 91.03569031
3183 | 90.84712219
3184 | 90.56868744
3185 | 90.54679871
3186 | 90.34283447
3187 | 90.41279602
3188 | 90.63943481
3189 | 90.84264374
3190 | 90.97454071
3191 | 91.15483856
3192 | 90.98654175
3193 | 91.04699707
3194 | 90.6206131
3195 | 90.79624176
3196 | 90.25941467
3197 | 91.42097473
3198 | 90.34172058
3199 | 91.04651642
3200 | 90.92658997
3201 | 91.23056793
3202 | 90.55882263
3203 | 90.92245483
3204 | 90.43814087
3205 | 90.51850128
3206 | 90.86656189
3207 | 91.73809052
3208 | 90.96661377
3209 | 91.57048035
3210 | 90.72428894
3211 | 90.85166168
3212 | 91.57593536
3213 | 90.59051514
3214 | 91.2232666
3215 | 90.49692535
3216 | 91.41873169
3217 | 90.83722687
3218 | 91.46539307
3219 | 90.0393219
3220 | 90.45738983
3221 | 90.97007751
3222 | 91.46369934
3223 | 90.6285553
3224 | 91.14103699
3225 | 89.96353149
3226 | 90.73282623
3227 | 90.91757965
3228 | 90.61425781
3229 | 91.34828949
3230 | 91.56324768
3231 | 91.98244476
3232 | 90.45852661
3233 | 91.68378448
3234 | 91.21905518
3235 | 91.0549469
3236 | 91.46253204
3237 | 91.28486633
3238 | 90.76607513
3239 | 91.3302536
3240 | 90.72788239
3241 | 91.22782135
3242 | 91.19047546
3243 | 91.46233368
3244 | 91.10684204
3245 | 91.49599457
3246 | 91.12554932
3247 | 90.96841431
3248 | 89.76261902
3249 | 91.12287903
3250 | 90.3139801
3251 | 90.24253845
3252 | 91.1799469
3253 | 90.56674957
3254 | 90.87046814
3255 | 91.57319641
3256 | 91.02503204
3257 | 89.91625214
3258 | 91.38757324
3259 | 91.28115082
3260 | 92.09024048
3261 | 90.37599182
3262 | 91.21286011
3263 | 92.20320129
3264 | 91.11010742
3265 | 89.8453064
3266 | 91.7336731
3267 | 91.72898865
3268 | 91.57397461
3269 | 91.59767151
3270 | 91.37676239
3271 | 90.83729553
3272 | 90.03507233
3273 | 91.27288055
3274 | 90.89182281
3275 | 90.56980896
3276 | 91.51831818
3277 | 92.04077911
3278 | 90.5300293
3279 | 90.48033142
3280 | 91.20048523
3281 | 91.42762756
3282 | 90.18877411
3283 | 90.86019135
3284 | 90.81167603
3285 | 92.39411163
3286 | 90.74287415
3287 | 90.4847641
3288 | 91.69917297
3289 | 92.04998016
3290 | 90.94408417
3291 | 91.00104523
3292 | 92.20929718
3293 | 90.62553406
3294 | 91.7270813
3295 | 90.8952179
3296 | 90.5328064
3297 | 92.15647888
3298 | 91.70493317
3299 | 90.8024826
3300 | 89.95240021