## GLP10-UV
GLP10-UV
Wavelength | H-Transmission
(nm) | (%)
200 | 0.0018
202 | -94.736842
204 | -330.769231
206 | -26.470588
208 | -34.939759 | Glan-Laser Crystal Polarizing Prism Transmission Data The curve of GLP10-UV Transmission from 250 nm to 650 nm This file indicates a typical data and there may be differences between product batches. If you have any questions, please contact LBTEK Technical Support. To quote this data, please indicate that the data source is from LBTEK.
210 | 37.066667
212 | 58.075601
214 | 60.244059
216 | 62.69376
218 | 64.337422
220 | 66.001624
222 | 67.569685
224 | 68.974088
226 | 70.198018
228 | 71.369377
230 | 72.55124 | LBTEK Mall：www.lbtek.com
232 | 73.603063 | Tel：0731-84165699
234 | 74.593333 | LBTEK Technical Support E-mail：service@lbtek.com
236 | 75.614152
238 | 76.48628
240 | 77.029907
242 | 77.778221
244 | 78.477487
246 | 79.008087
248 | 79.789802
250 | 80.351589
252 | 80.776526
254 | 81.299906
256 | 81.651572
258 | 82.220269
260 | 82.773873
262 | 83.133085
264 | 83.467257
266 | 83.80703
268 | 84.238549
270 | 84.6008
272 | 84.90767
274 | 85.140541
276 | 85.509756
278 | 85.778755
280 | 86.059258
282 | 86.251797
284 | 86.475147
286 | 86.667253
288 | 86.846267
290 | 86.896295
292 | 87.256756
294 | 87.406166
296 | 87.49351
298 | 87.616817
300 | 87.813298
302 | 88.010788
304 | 88.136301
306 | 88.240277
308 | 88.505223
310 | 88.660473
312 | 88.680004
314 | 88.790944
316 | 88.967789
318 | 88.077315
320 | 88.261592
322 | 88.277884
324 | 88.245405
326 | 88.545922
328 | 88.563328
330 | 88.632745
332 | 88.677602
334 | 88.701479
336 | 88.882128
338 | 88.751067
340 | 88.99361
342 | 88.992543
344 | 88.876504
346 | 89.158821
348 | 89.218444
350 | 89.321284
352 | 89.425967
354 | 89.389563
356 | 89.414793
358 | 89.362914
360 | 89.385144
362 | 89.532284
364 | 89.571364
366 | 89.580891
368 | 89.58556
370 | 89.676547
372 | 89.633715
374 | 89.601907
376 | 89.692184
378 | 89.692207
380 | 89.753175
382 | 89.677361
384 | 89.795682
386 | 89.855199
388 | 89.844174
390 | 89.668192
392 | 89.739889
394 | 89.807428
396 | 89.872677
398 | 89.816774
400 | 89.855689
402 | 89.780247
404 | 89.825749
406 | 89.899171
408 | 89.861516
410 | 89.833008
412 | 90.000937
414 | 89.963128
416 | 89.950062
418 | 89.94414
420 | 89.899597
422 | 89.964708
424 | 89.963169
426 | 89.934274
428 | 89.871031
430 | 90.026102
432 | 89.91084
434 | 89.978031
436 | 89.860246
438 | 89.907048
440 | 89.956887
442 | 89.967505
444 | 89.931373
446 | 89.903841
448 | 89.983124
450 | 90.026589
452 | 90.023847
454 | 89.987934
456 | 89.894864
458 | 89.885607
460 | 89.926028
462 | 89.910183
464 | 89.868577
466 | 89.892349
468 | 89.906766
470 | 89.885803
472 | 89.921611
474 | 89.857838
476 | 89.80237
478 | 89.918154
480 | 89.86206
482 | 89.766678
484 | 89.739133
486 | 89.826374
488 | 89.93663
490 | 89.791603
492 | 89.88146
494 | 89.810277
496 | 89.83113
498 | 89.793929
500 | 89.87772
502 | 89.865457
504 | 89.86747
506 | 89.967306
508 | 90.038191
510 | 89.811811
512 | 89.781971
514 | 89.690438
516 | 89.710221
518 | 89.705349
520 | 89.734532
522 | 89.725923
524 | 89.624135
526 | 89.740378
528 | 89.771096
530 | 89.665363
532 | 89.653772
534 | 89.679235
536 | 89.772094
538 | 89.704855
540 | 89.650485
542 | 89.669289
544 | 89.731012
546 | 89.654659
548 | 89.732102
550 | 89.634518
552 | 89.567199
554 | 89.74849
556 | 89.733336
558 | 89.729882
560 | 89.71007
562 | 89.757075
564 | 89.554806
566 | 89.691186
568 | 89.564379
570 | 89.657229
572 | 89.658184
574 | 89.585038
576 | 89.55144
578 | 89.72832
580 | 89.755025
582 | 89.770773
584 | 89.585184
586 | 89.657781
588 | 89.69333
590 | 89.618334
592 | 89.464828
594 | 89.528126
596 | 89.591127
598 | 89.572839
600 | 89.743334
602 | 89.485968
604 | 89.577802
606 | 89.696636
608 | 89.437731
610 | 89.45674
612 | 89.621384
614 | 89.52901
616 | 89.581619
618 | 89.601337
620 | 89.643614
622 | 89.326335
624 | 89.532656
626 | 89.607676
628 | 89.501006
630 | 89.435249
632 | 89.634512
634 | 89.503708
636 | 89.53174
638 | 89.517202
640 | 89.386326
642 | 89.457432
644 | 89.522104
646 | 89.459317
648 | 89.482517
650 | 89.455625