## S1面分光膜反射率
HDMxx-C1 (S1)
Wavelength | Reflection
(nm) | (%)
950 | 53.37777
951 | 54.07543
952 | 54.77309
953 | 55.47076
954 | 56.62274 | Nd:YAG Harmonic Dichroic Mirror S1 Reflection Data The curve of Nd:YAG Harmonic Dichroic Mirror S1 Reflection from 950 nm to 1150 nm This file indicates a typical data and there may be differences between product batches. If you have any questions, please contact LBTEK Technical Support. To quote this data, please indicate that the data source is from LBTEK.
955 | 57.78679
956 | 58.96925
957 | 60.24742
958 | 62.24617
959 | 64.11455
960 | 65.96957
961 | 68.44078
962 | 70.45762
963 | 72.65848
964 | 75.5376
965 | 77.37423 | LBTEK Mall：www.lbtek.com
966 | 79.31236 | Tel：0731-84165699
967 | 81.42112 | LBTEK Technical Support E-mail：service@lbtek.com
968 | 83.46059
969 | 85.44972
970 | 87.24121
971 | 89.19213
972 | 91.08323
973 | 92.37557
974 | 93.30159
975 | 94.02644
976 | 94.7198
977 | 95.29127
978 | 95.86273
979 | 96.28068
980 | 96.57882
981 | 96.87696
982 | 97.1751
983 | 97.4569
984 | 97.73161
985 | 98.00633
986 | 98.21926
987 | 98.35487
988 | 98.49048
989 | 98.62609
990 | 98.75449
991 | 98.84859
992 | 98.94269
993 | 99.03679
994 | 99.13089
995 | 99.22402
996 | 99.30736
997 | 99.3907
998 | 99.47404
999 | 99.55738
1000 | 99.64072
1001 | 99.67856
1002 | 99.70521
1003 | 99.73187
1004 | 99.75852
1005 | 99.78518
1006 | 99.81183
1007 | 99.83849
1008 | 99.86464
1009 | 99.89026
1010 | 99.91588
1011 | 99.94149
1012 | 99.96711
1013 | 99.953
1014 | 99.90913
1015 | 99.91897
1016 | 99.92882
1017 | 99.93867
1018 | 99.94852
1019 | 99.95837
1020 | 99.96822
1021 | 99.97807
1022 | 99.98792
1023 | 99.98623
1024 | 99.97798
1025 | 99.96973
1026 | 99.96147
1027 | 99.95322
1028 | 99.94496
1029 | 99.93671
1030 | 99.92845
1031 | 99.9202
1032 | 99.91451
1033 | 99.91153
1034 | 99.90856
1035 | 99.90558
1036 | 99.9026
1037 | 99.89963
1038 | 99.89665
1039 | 99.89368
1040 | 99.8907
1041 | 99.88772
1042 | 99.88475
1043 | 99.88511
1044 | 99.8858
1045 | 99.88649
1046 | 99.88717
1047 | 99.88786
1048 | 99.88855
1049 | 99.88924
1050 | 99.88993
1051 | 99.89061
1052 | 99.89172
1053 | 99.89296
1054 | 99.8942
1055 | 99.89543
1056 | 99.89667
1057 | 99.89791
1058 | 99.89915
1059 | 99.90039
1060 | 99.90162
1061 | 99.90286
1062 | 99.90263
1063 | 99.90139
1064 | 99.90016
1065 | 99.89892
1066 | 99.89768
1067 | 99.89644
1068 | 99.8952
1069 | 99.89397
1070 | 99.89273
1071 | 99.89149
1072 | 99.87
1073 | 99.88757
1074 | 99.88532
1075 | 99.88307
1076 | 99.88082
1077 | 99.87856
1078 | 99.87631
1079 | 99.87406
1080 | 99.87181
1081 | 99.86956
1082 | 99.86731
1083 | 99.86426
1084 | 99.85869
1085 | 99.85311
1086 | 99.84754
1087 | 99.84197
1088 | 99.8364
1089 | 99.83083
1090 | 99.82525
1091 | 99.81968
1092 | 99.83411
1093 | 99.82829
1094 | 99.81938
1095 | 99.81046
1096 | 99.80154
1097 | 99.79262
1098 | 99.7837
1099 | 99.77478
1100 | 99.76586
1101 | 99.75694
1102 | 99.74802
1103 | 99.7391
1104 | 99.73019
1105 | 99.75137
1106 | 99.74379
1107 | 99.78621
1108 | 99.77863
1109 | 99.77105
1110 | 99.76346
1111 | 99.75588
1112 | 99.7483
1113 | 99.74072
1114 | 99.73314
1115 | 99.72633
1116 | 99.72567
1117 | 99.72501
1118 | 99.72435
1119 | 99.7237
1120 | 99.72304
1121 | 99.72238
1122 | 99.72172
1123 | 99.72106
1124 | 99.7204
1125 | 99.71595
1126 | 99.70842
1127 | 99.70089
1128 | 99.69336
1129 | 99.68583
1130 | 99.6783
1131 | 99.67077
1132 | 99.66324
1133 | 99.6555
1134 | 99.64776
1135 | 99.64002
1136 | 99.63228
1137 | 99.62454
1138 | 99.61561
1139 | 99.6043
1140 | 99.59299
1141 | 99.58168
1142 | 99.57037
1143 | 99.55886
1144 | 99.54338
1145 | 99.52791
1146 | 99.51243
1147 | 99.49695
1148 | 99.47222
1149 | 99.44484
1150 | 99.41745