## S1面分光膜反射率
HDMxx-C1 (S1)
Wavelength | Transmission
(nm) | (%)
450 | 35.9146
451 | 35.81809
452 | 35.46274
453 | 34.78763
454 | 33.45324 | Nd:YAG Harmonic Dichroic Mirror S1 Transmission Data The curve of Nd:YAG Harmonic Dichroic Mirror S1 Tansmission from 450 nm to 600 nm This file indicates a typical data and there may be differences between product batches. If you have any questions, please contact LBTEK Technical Support. To quote this data, please indicate that the data source is from LBTEK.
455 | 31.04307
456 | 27.65712
457 | 22.08169
458 | 19.10287
459 | 17.15358
460 | 16.39228
461 | 15.63098
462 | 15.44313
463 | 15.76818
464 | 17.2546
465 | 19.71464 | LBTEK Mall：www.lbtek.com
466 | 24.55503 | Tel：0731-84165699
467 | 30.41033 | LBTEK Technical Support E-mail：service@lbtek.com
468 | 36.74156
469 | 45.41075
470 | 53.19718
471 | 59.25029
472 | 62.65884
473 | 63.44193
474 | 63.16856
475 | 62.2599
476 | 57.91669
477 | 52.05418
478 | 46.21396
479 | 38.89869
480 | 35.11998
481 | 31.26757
482 | 28.27997
483 | 26.75918
484 | 25.51502
485 | 25.11349
486 | 24.71195
487 | 24.82516
488 | 25.21213
489 | 25.59909
490 | 26.51007
491 | 28.06657
492 | 29.92771
493 | 32.14056
494 | 34.9025
495 | 38.25867
496 | 41.76074
497 | 45.45094
498 | 49.61753
499 | 54.51452
500 | 60.20743
501 | 66.71698
502 | 71.94489
503 | 77.50891
504 | 82.67255
505 | 87.14294
506 | 90.28511
507 | 93.00505
508 | 94.96116
509 | 96.65204
510 | 97.39965
511 | 98.14727
512 | 98.80902
513 | 99.04343
514 | 99.27784
515 | 99.51226
516 | 99.70923
517 | 99.75602
518 | 99.80281
519 | 99.84959
520 | 99.89638
521 | 99.93396
522 | 99.9244
523 | 99.91484
524 | 99.90528
525 | 99.89572
526 | 99.88616
527 | 99.90628
528 | 99.92718
529 | 99.94808
530 | 99.96897
531 | 99.98987
532 | 99.9941
533 | 99.98868
534 | 99.98326
535 | 99.97784
536 | 99.97243
537 | 99.96701
538 | 99.96159
539 | 99.91051
540 | 99.8455
541 | 99.78049
542 | 99.71548
543 | 99.65897
544 | 99.63921
545 | 99.61944
546 | 99.59968
547 | 99.57991
548 | 99.56014
549 | 99.52529
550 | 99.47765
551 | 99.43001
552 | 99.38238
553 | 99.31962
554 | 99.14146
555 | 98.96331
556 | 98.78516
557 | 98.55199
558 | 98.00227
559 | 97.45255
560 | 96.60638
561 | 95.52128
562 | 94.43618
563 | 92.0772
564 | 89.66432
565 | 87.06322
566 | 84.45739
567 | 81.41704
568 | 78.17813
569 | 75.17203
570 | 72.35651
571 | 69.54099
572 | 66.27654
573 | 62.9912
574 | 60.65369
575 | 58.52562
576 | 56.97727
577 | 56.38568
578 | 55.79409
579 | 55.20249
580 | 54.95487
581 | 54.97518
582 | 54.9955
583 | 55.01581
584 | 55.06829
585 | 55.19986
586 | 55.33143
587 | 55.43107
588 | 55.18403
589 | 54.93699
590 | 54.68995
591 | 53.97851
592 | 52.00604
593 | 49.86592
594 | 47.60952
595 | 45.04392
596 | 41.76148
597 | 38.60399
598 | 36.07954
599 | 33.55509
600 | 31.03064