## S2面增透膜反射率
HDMxx-C1 (S2)
Wavelength | Reflection
(nm) | (%)
450 | 4.59094
451 | 4.45496
452 | 4.32334
453 | 4.20257
454 | 4.08507 | Nd:YAG Harmonic Dichroic Mirror S2 Reflection Data The curve of Nd:YAG Harmonic Dichroic Mirror S2 Reflection from 450 nm to 600 nm This file indicates a typical data and there may be differences between product batches. If you have any questions, please contact LBTEK Technical Support. To quote this data, please indicate that the data source is from LBTEK.
455 | 3.98582
456 | 3.88657
457 | 3.78472
458 | 3.67532
459 | 3.56591
460 | 3.4606
461 | 3.37105
462 | 3.2815
463 | 3.19195
464 | 3.09095
465 | 2.97243 | LBTEK Mall：www.lbtek.com
466 | 2.8539 | Tel：0731-84165699
467 | 2.75632 | LBTEK Technical Support E-mail：service@lbtek.com
468 | 2.66998
469 | 2.58364
470 | 2.49972
471 | 2.42155
472 | 2.34337
473 | 2.26519
474 | 2.19891
475 | 2.13578
476 | 2.07266
477 | 2.00953
478 | 1.94163
479 | 1.87142
480 | 1.80122
481 | 1.73111
482 | 1.66746
483 | 1.6038
484 | 1.54015
485 | 1.48065
486 | 1.43738
487 | 1.39411
488 | 1.35084
489 | 1.30757
490 | 1.26292
491 | 1.21539
492 | 1.16786
493 | 1.12034
494 | 1.0741
495 | 1.03273
496 | 0.99135
497 | 0.94998
498 | 0.90861
499 | 0.87874
500 | 0.8496
501 | 0.82047
502 | 0.79133
503 | 0.76219
504 | 0.73721
505 | 0.71357
506 | 0.68994
507 | 0.6663
508 | 0.64266
509 | 0.62586
510 | 0.61166
511 | 0.59745
512 | 0.58324
513 | 0.56903
514 | 0.55482
515 | 0.54289
516 | 0.53572
517 | 0.52856
518 | 0.52139
519 | 0.51423
520 | 0.50706
521 | 0.49989
522 | 0.49384
523 | 0.48812
524 | 0.4824
525 | 0.47668
526 | 0.47233
527 | 0.4737
528 | 0.47508
529 | 0.47646
530 | 0.47783
531 | 0.47926
532 | 0.48568
533 | 0.49209
534 | 0.49851
535 | 0.50492
536 | 0.5121
537 | 0.5212
538 | 0.5303
539 | 0.5394
540 | 0.5485
541 | 0.55761
542 | 0.57043
543 | 0.58421
544 | 0.59799
545 | 0.61177
546 | 0.62573
547 | 0.6403
548 | 0.65487
549 | 0.66944
550 | 0.68401
551 | 0.69875
552 | 0.71783
553 | 0.73691
554 | 0.756
555 | 0.77508
556 | 0.79711
557 | 0.82003
558 | 0.84294
559 | 0.86586
560 | 0.88877
561 | 0.91109
562 | 0.93333
563 | 0.95557
564 | 0.97781
565 | 1.00006
566 | 1.02302
567 | 1.04816
568 | 1.07329
569 | 1.09843
570 | 1.12356
571 | 1.1487
572 | 1.17769
573 | 1.20788
574 | 1.23808
575 | 1.26828
576 | 1.29851
577 | 1.32959
578 | 1.36067
579 | 1.39176
580 | 1.42284
581 | 1.4539
582 | 1.47961
583 | 1.50531
584 | 1.53101
585 | 1.55671
586 | 1.58241
587 | 1.60825
588 | 1.63624
589 | 1.66423
590 | 1.69222
591 | 1.72021
592 | 1.7482
593 | 1.78185
594 | 1.8163
595 | 1.85076
596 | 1.88521
597 | 1.92225
598 | 1.96012
599 | 1.99798
600 | 2.03585