## S1面分光膜反射率
HDMxx-C2/532R-1064T (S1)
Wavelength | Reflection
(nm) | (%)
450 | 18.23219
451 | 18.19928
452 | 18.16638
453 | 18.2639
454 | 18.36327 | Nd:YAG Harmonic Dichroic Mirror S1 Reflection Data The curve of Nd:YAG Harmonic Dichroic Mirror S1 Reflection from 450 nm to 600 nm This file indicates a typical data and there may be differences between product batches. If you have any questions, please contact LBTEK Technical Support. To quote this data, please indicate that the data source is from LBTEK.
455 | 18.58214
456 | 18.82147
457 | 19.2035
458 | 19.59977
459 | 19.8647
460 | 20.5426
461 | 21.57829
462 | 22.80333
463 | 25.50686
464 | 28.92196
465 | 33.70665 | LBTEK Mall：www.lbtek.com
466 | 37.50101 | Tel：0731-84165699
467 | 42.77435 | LBTEK Technical Support E-mail：service@lbtek.com
468 | 48.08072
469 | 51.78204
470 | 54.68054
471 | 57.09804
472 | 58.87305
473 | 59.45832
474 | 59.86245
475 | 60.09346
476 | 60.32499
477 | 60.62715
478 | 61.08412
479 | 61.89237
480 | 63.4041
481 | 66.25114
482 | 70.76739
483 | 74.96693
484 | 78.80743
485 | 83.84887
486 | 87.95011
487 | 90.60966
488 | 93.0277
489 | 95.33635
490 | 96.34807
491 | 97.32851
492 | 97.88307
493 | 98.43615
494 | 98.841
495 | 99.18589
496 | 99.44157
497 | 99.57774
498 | 99.71392
499 | 99.8501
500 | 99.90968
501 | 99.96301
502 | 99.96634
503 | 99.98808
504 | 99.98836
505 | 99.98864
506 | 99.98893
507 | 99.98697
508 | 99.97074
509 | 99.9545
510 | 99.93827
511 | 99.92465
512 | 99.92168
513 | 99.91872
514 | 99.96575
515 | 99.96278
516 | 99.96031
517 | 99.95788
518 | 99.95544
519 | 99.95301
520 | 99.95057
521 | 99.96924
522 | 99.96927
523 | 99.96929
524 | 99.96932
525 | 99.96934
526 | 99.96937
527 | 99.96939
528 | 99.96941
529 | 99.96943
530 | 99.96945
531 | 99.96946
532 | 99.96948
533 | 99.9695
534 | 99.96951
535 | 99.96952
536 | 99.96953
537 | 99.96955
538 | 99.96956
539 | 99.96957
540 | 99.96957
541 | 99.96952
542 | 99.96947
543 | 99.96942
544 | 99.96937
545 | 99.96933
546 | 99.96928
547 | 99.96924
548 | 99.9692
549 | 99.96915
550 | 99.96911
551 | 99.96907
552 | 99.96901
553 | 99.96895
554 | 99.96889
555 | 99.96883
556 | 99.9688
557 | 99.96878
558 | 99.96875
559 | 99.96872
560 | 99.9687
561 | 99.96867
562 | 99.96863
563 | 99.96859
564 | 99.96855
565 | 99.96851
566 | 99.96847
567 | 99.96845
568 | 99.96846
569 | 99.96846
570 | 99.96847
571 | 99.96848
572 | 99.96848
573 | 99.97373
574 | 99.96821
575 | 99.98268
576 | 99.96716
577 | 99.98266
578 | 99.97968
579 | 99.99669
580 | 99.98586
581 | 99.94811
582 | 99.96037
583 | 99.9309
584 | 99.88536
585 | 99.80981
586 | 99.68383
587 | 99.51962
588 | 99.35481
589 | 99.1861
590 | 99.0174
591 | 98.8487
592 | 98.44752
593 | 97.98126
594 | 97.34252
595 | 96.52903
596 | 95.51355
597 | 94.39818
598 | 92.75966
599 | 91.16184
600 | 89.59063