## S1面分光膜透过率
HDMxx-C2/532R-1064T (S1)
Wavelength | Transmission
(nm) | (%)
950 | 89.69707
951 | 90.03992
952 | 90.38277
953 | 90.73335
954 | 91.08855 | Nd:YAG Harmonic Dichroic Mirror S1 Transmission Data The curve of Nd:YAG Harmonic Dichroic Mirror S1 Tansmission from 950 nm to 1150 nm This file indicates a typical data and there may be differences between product batches. If you have any questions, please contact LBTEK Technical Support. To quote this data, please indicate that the data source is from LBTEK.
955 | 91.38027
956 | 91.65593
957 | 91.97278
958 | 92.36284
959 | 92.70136
960 | 92.99446
961 | 93.28271
962 | 93.52413
963 | 93.76555
964 | 94.01495
965 | 94.28843 | LBTEK Mall：www.lbtek.com
966 | 94.56192 | Tel：0731-84165699
967 | 94.83982 | LBTEK Technical Support E-mail：service@lbtek.com
968 | 95.11874
969 | 95.37913
970 | 95.60837
971 | 95.83761
972 | 96.06913
973 | 96.30535
974 | 96.54157
975 | 96.76561
976 | 96.9581
977 | 97.15059
978 | 97.34308
979 | 97.51021
980 | 97.66187
981 | 97.81354
982 | 97.96521
983 | 98.10173
984 | 98.22627
985 | 98.35081
986 | 98.47535
987 | 98.58792
988 | 98.68826
989 | 98.78861
990 | 98.88896
991 | 98.9714
992 | 99.03024
993 | 99.08907
994 | 99.14791
995 | 99.20675
996 | 99.26163
997 | 99.30926
998 | 99.35689
999 | 99.40452
1000 | 99.44955
1001 | 99.46692
1002 | 99.48429
1003 | 99.50167
1004 | 99.51904
1005 | 99.53641
1006 | 99.55378
1007 | 99.57115
1008 | 99.57416
1009 | 99.57681
1010 | 99.57945
1011 | 99.5821
1012 | 99.58475
1013 | 99.58739
1014 | 99.59004
1015 | 99.59268
1016 | 99.59263
1017 | 99.58918
1018 | 99.58573
1019 | 99.58228
1020 | 99.57883
1021 | 99.57538
1022 | 99.57193
1023 | 99.56845
1024 | 99.56478
1025 | 99.5611
1026 | 99.55742
1027 | 99.55374
1028 | 99.55007
1029 | 99.54639
1030 | 99.54279
1031 | 99.53924
1032 | 99.53569
1033 | 99.53215
1034 | 99.5286
1035 | 99.52505
1036 | 99.5215
1037 | 99.51943
1038 | 99.51874
1039 | 99.51805
1040 | 99.51736
1041 | 99.51667
1042 | 99.51598
1043 | 99.5153
1044 | 99.51461
1045 | 99.5151
1046 | 99.51589
1047 | 99.51668
1048 | 99.51747
1049 | 99.51827
1050 | 99.51906
1051 | 99.51975
1052 | 99.51939
1053 | 99.51904
1054 | 99.51869
1055 | 99.51833
1056 | 99.51798
1057 | 99.51763
1058 | 99.51727
1059 | 99.51756
1060 | 99.51831
1061 | 99.51907
1062 | 99.51982
1063 | 99.52057
1064 | 99.52162
1065 | 99.52336
1066 | 99.5251
1067 | 99.52685
1068 | 99.52859
1069 | 99.53033
1070 | 99.53206
1071 | 99.53374
1072 | 99.53542
1073 | 99.53709
1074 | 99.53877
1075 | 99.54044
1076 | 99.54212
1077 | 99.5438
1078 | 99.5448
1079 | 99.54402
1080 | 99.54324
1081 | 99.54247
1082 | 99.54169
1083 | 99.54091
1084 | 99.54013
1085 | 99.53935
1086 | 99.53858
1087 | 99.5345
1088 | 99.52927
1089 | 99.52404
1090 | 99.51881
1091 | 99.51358
1092 | 99.50835
1093 | 99.50312
1094 | 99.49707
1095 | 99.49053
1096 | 99.484
1097 | 99.47746
1098 | 99.47092
1099 | 99.46351
1100 | 99.4509
1101 | 99.43829
1102 | 99.42569
1103 | 99.41308
1104 | 99.40047
1105 | 99.38785
1106 | 99.37521
1107 | 99.36257
1108 | 99.34993
1109 | 99.33729
1110 | 99.32465
1111 | 99.31213
1112 | 99.2998
1113 | 99.28747
1114 | 99.27514
1115 | 99.26281
1116 | 99.25049
1117 | 99.23816
1118 | 99.22686
1119 | 99.21865
1120 | 99.21044
1121 | 99.20223
1122 | 99.19402
1123 | 99.18581
1124 | 99.1776
1125 | 99.16939
1126 | 99.16118
1127 | 99.15357
1128 | 99.14653
1129 | 99.13949
1130 | 99.13245
1131 | 99.12541
1132 | 99.11837
1133 | 99.11133
1134 | 99.10429
1135 | 99.09783
1136 | 99.09178
1137 | 99.08572
1138 | 99.07966
1139 | 99.07361
1140 | 99.06755
1141 | 99.06149
1142 | 99.05744
1143 | 99.05432
1144 | 99.0512
1145 | 99.04808
1146 | 99.04496
1147 | 99.04184
1148 | 99.03872
1149 | 99.03561
1150 | 99.03249