## S2面增透膜反射率
HDMxx-C2/532R-1064T (S2)
Wavelength | Reflection
(nm) | (%)
950 | 2.78461
951 | 2.74963
952 | 2.71465
953 | 2.67966
954 | 2.64276 | Nd:YAG Harmonic Dichroic Mirror S2 Reflection Data The curve of Nd:YAG Harmonic Dichroic Mirror S2 Reflection from 950 nm to 1150 nm This file indicates a typical data and there may be differences between product batches. If you have any questions, please contact LBTEK Technical Support. To quote this data, please indicate that the data source is from LBTEK.
955 | 2.60444
956 | 2.56612
957 | 2.52814
958 | 2.49085
959 | 2.45357
960 | 2.41682
961 | 2.38759
962 | 2.35835
963 | 2.32911
964 | 2.2991
965 | 2.26605 | LBTEK Mall：www.lbtek.com
966 | 2.233 | Tel：0731-84165699
967 | 2.19996 | LBTEK Technical Support E-mail：service@lbtek.com
968 | 2.16294
969 | 2.12457
970 | 2.0862
971 | 2.05184
972 | 2.0216
973 | 1.99137
974 | 1.96113
975 | 1.93382
976 | 1.90822
977 | 1.88263
978 | 1.85704
979 | 1.83144
980 | 1.80353
981 | 1.7755
982 | 1.74747
983 | 1.71944
984 | 1.69019
985 | 1.66038
986 | 1.63058
987 | 1.60092
988 | 1.57876
989 | 1.55659
990 | 1.53443
991 | 1.51226
992 | 1.48837
993 | 1.46303
994 | 1.4377
995 | 1.41236
996 | 1.38904
997 | 1.36664
998 | 1.34425
999 | 1.32186
1000 | 1.29828
1001 | 1.27303
1002 | 1.24778
1003 | 1.22253
1004 | 1.20253
1005 | 1.18685
1006 | 1.17117
1007 | 1.15548
1008 | 1.1398
1009 | 1.12412
1010 | 1.10834
1011 | 1.09052
1012 | 1.07269
1013 | 1.05486
1014 | 1.03704
1015 | 1.01921
1016 | 1.0012
1017 | 0.98306
1018 | 0.96491
1019 | 0.94676
1020 | 0.92861
1021 | 0.91102
1022 | 0.89499
1023 | 0.87895
1024 | 0.86292
1025 | 0.84688
1026 | 0.83164
1027 | 0.81998
1028 | 0.80832
1029 | 0.79666
1030 | 0.78501
1031 | 0.77335
1032 | 0.76169
1033 | 0.75124
1034 | 0.74095
1035 | 0.73067
1036 | 0.72039
1037 | 0.7101
1038 | 0.69982
1039 | 0.68847
1040 | 0.67633
1041 | 0.66418
1042 | 0.65204
1043 | 0.63989
1044 | 0.63075
1045 | 0.62195
1046 | 0.61316
1047 | 0.60437
1048 | 0.59558
1049 | 0.58706
1050 | 0.57964
1051 | 0.57222
1052 | 0.56481
1053 | 0.55739
1054 | 0.54997
1055 | 0.54277
1056 | 0.53754
1057 | 0.53231
1058 | 0.52708
1059 | 0.52185
1060 | 0.51662
1061 | 0.51139
1062 | 0.50616
1063 | 0.50245
1064 | 0.49877
1065 | 0.49509
1066 | 0.4914
1067 | 0.48772
1068 | 0.48404
1069 | 0.48036
1070 | 0.47668
1071 | 0.47339
1072 | 0.47059
1073 | 0.4678
1074 | 0.46501
1075 | 0.46222
1076 | 0.45943
1077 | 0.45663
1078 | 0.45384
1079 | 0.4515
1080 | 0.4496
1081 | 0.4477
1082 | 0.44579
1083 | 0.44389
1084 | 0.44199
1085 | 0.44008
1086 | 0.43953
1087 | 0.4399
1088 | 0.44026
1089 | 0.44063
1090 | 0.44099
1091 | 0.44135
1092 | 0.44172
1093 | 0.44208
1094 | 0.44366
1095 | 0.44586
1096 | 0.44805
1097 | 0.45024
1098 | 0.45243
1099 | 0.45463
1100 | 0.45682
1101 | 0.45931
1102 | 0.46238
1103 | 0.46546
1104 | 0.46853
1105 | 0.4716
1106 | 0.47467
1107 | 0.47774
1108 | 0.48081
1109 | 0.48525
1110 | 0.48998
1111 | 0.49472
1112 | 0.49945
1113 | 0.50419
1114 | 0.50892
1115 | 0.51405
1116 | 0.52004
1117 | 0.52602
1118 | 0.53201
1119 | 0.538
1120 | 0.54399
1121 | 0.54997
1122 | 0.55571
1123 | 0.56107
1124 | 0.56642
1125 | 0.57178
1126 | 0.57714
1127 | 0.5825
1128 | 0.58785
1129 | 0.59321
1130 | 0.59972
1131 | 0.6068
1132 | 0.61388
1133 | 0.62096
1134 | 0.62804
1135 | 0.63512
1136 | 0.6422
1137 | 0.65057
1138 | 0.65935
1139 | 0.66813
1140 | 0.67691
1141 | 0.68569
1142 | 0.69448
1143 | 0.7031
1144 | 0.71154
1145 | 0.71998
1146 | 0.72842
1147 | 0.73686
1148 | 0.7453
1149 | 0.75374
1150 | 0.76218