## S1面分光膜反射率
HDMxx-C3/355R-532&1064T (S1)
Wavelength | Reflection
(nm) | (%)
320 | 84.8923
321 | 87.67501
322 | 90.08037
323 | 91.67217
324 | 93.07969 | Nd:YAG Harmonic Dichroic Mirror S1 Reflection Data The curve of Nd:YAG Harmonic Dichroic Mirror S1 Reflection from 320nm to 450 nm This file indicates a typical data and there may be differences between product batches. If you have any questions, please contact LBTEK Technical Support. To quote this data, please indicate that the data source is from LBTEK.
325 | 93.7815
326 | 94.48331
327 | 95.18512
328 | 95.49185
329 | 95.75974
330 | 96.02764
331 | 96.16225
332 | 96.21304
333 | 96.26383
334 | 96.31462
335 | 96.36542 | LBTEK Mall：www.lbtek.com
336 | 96.39944 | Tel：0731-84165699
337 | 96.41466 | LBTEK Technical Support E-mail：service@lbtek.com
338 | 96.42987
339 | 96.44508
340 | 96.46097
341 | 96.47795
342 | 96.49493
343 | 96.51191
344 | 96.52889
345 | 96.54587
346 | 96.56285
347 | 96.58361
348 | 96.60538
349 | 96.62715
350 | 96.64892
351 | 96.67068
352 | 96.67984
353 | 96.68214
354 | 96.68444
355 | 96.68674
356 | 96.68904
357 | 96.68579
358 | 96.66508
359 | 96.64438
360 | 96.62367
361 | 96.60297
362 | 96.58226
363 | 96.57526
364 | 96.57098
365 | 96.56669
366 | 96.5624
367 | 96.55812
368 | 96.5536
369 | 96.54237
370 | 96.53114
371 | 96.51991
372 | 96.50868
373 | 96.49745
374 | 96.46273
375 | 96.40404
376 | 96.34535
377 | 96.28665
378 | 96.22796
379 | 96.16926
380 | 96.03463
381 | 95.84058
382 | 95.64653
383 | 95.45248
384 | 95.25843
385 | 94.71567
386 | 94.15294
387 | 93.59022
388 | 92.96963
389 | 91.93201
390 | 90.89439
391 | 89.85677
392 | 88.48566
393 | 86.67197
394 | 84.85828
395 | 82.70182
396 | 80.23983
397 | 77.77784
398 | 74.175
399 | 70.43328
400 | 67.0937
401 | 63.79218
402 | 61.24882
403 | 58.89059
404 | 56.9474
405 | 55.55391
406 | 54.16041
407 | 52.86843
408 | 51.66676
409 | 50.4651
410 | 49.19463
411 | 47.85437
412 | 46.51411
413 | 44.65069
414 | 41.73324
415 | 38.44251
416 | 34.75642
417 | 31.29422
418 | 28.3244
419 | 27.18198
420 | 26.03955
421 | 25.65488
422 | 25.44161
423 | 25.22835
424 | 25.19163
425 | 25.20394
426 | 25.21624
427 | 25.07785
428 | 24.88919
429 | 24.70054
430 | 24.16777
431 | 23.21999
432 | 22.27221
433 | 20.91261
434 | 19.36291
435 | 17.81322
436 | 16.49114
437 | 15.19019
438 | 13.88924
439 | 13.00367
440 | 12.25629
441 | 11.50891
442 | 10.97724
443 | 10.89989
444 | 10.82254
445 | 10.76654
446 | 11.53061
447 | 12.32049
448 | 13.62868
449 | 14.93687
450 | 16.24507