## S1面分光膜透过率
HDMxx-C2/532R-1064T (S1)
Wavelength | Transmission
(nm) | (%)
450 | 86.70793
451 | 85.06626
452 | 83.42458
453 | 81.10505
454 | 78.64719 | Nd:YAG Harmonic Dichroic Mirror S1 Transmission Data The curve of Nd:YAG Harmonic Dichroic Mirror S1 Tansmission from 450 nm to 1150 nm This file indicates a typical data and there may be differences between product batches. If you have any questions, please contact LBTEK Technical Support. To quote this data, please indicate that the data source is from LBTEK.
455 | 77.0485
456 | 75.53443
457 | 74.6153
458 | 73.70848
459 | 72.87238
460 | 72.22057
461 | 72.1099
462 | 71.99923
463 | 71.88856
464 | 71.77789
465 | 71.66722 | LBTEK Mall：www.lbtek.com
466 | 71.65794 | Tel：0731-84165699
467 | 71.72462 | LBTEK Technical Support E-mail：service@lbtek.com
468 | 71.83502
469 | 71.96624
470 | 72.09745
471 | 72.22867
472 | 72.85866
473 | 73.55073
474 | 74.44311
475 | 75.33682
476 | 76.23377
477 | 77.14957
478 | 78.13765
479 | 79.0368
480 | 79.74059
481 | 80.57225
482 | 81.58142
483 | 82.88445
484 | 84.45379
485 | 85.39244
486 | 85.96143
487 | 87.29104
488 | 88.89299
489 | 90.07838
490 | 91.18574
491 | 91.77888
492 | 92.34256
493 | 92.88332
494 | 93.48103
495 | 94.378
496 | 95.21164
497 | 95.87029
498 | 96.42222
499 | 96.7937
500 | 97.16519
501 | 97.53668
502 | 97.7842
503 | 97.94318
504 | 98.09365
505 | 98.24027
506 | 98.38689
507 | 98.53351
508 | 98.68013
509 | 98.82642
510 | 98.92473
511 | 99.01599
512 | 99.05178
513 | 99.08757
514 | 99.12335
515 | 99.15914
516 | 99.19492
517 | 99.23071
518 | 99.26649
519 | 99.30228
520 | 99.33806
521 | 99.37385
522 | 99.40964
523 | 99.43555
524 | 99.45815
525 | 99.45399
526 | 99.44525
527 | 99.43652
528 | 99.42779
529 | 99.41905
530 | 99.41032
531 | 99.40159
532 | 99.39285
533 | 99.38412
534 | 99.37539
535 | 99.36665
536 | 99.35792
537 | 99.34919
538 | 99.34045
539 | 99.33172
540 | 99.32299
541 | 99.31425
542 | 99.30552
543 | 99.29679
544 | 99.27494
545 | 99.25177
546 | 99.22451
547 | 99.19724
548 | 99.16998
549 | 99.14271
550 | 99.11545
551 | 99.08818
552 | 99.06092
553 | 99.03365
554 | 99.00639
555 | 98.97912
556 | 98.95186
557 | 98.92459
558 | 98.89733
559 | 98.88437
560 | 98.87593
561 | 98.86963
562 | 98.86367
563 | 98.8577
564 | 98.85174
565 | 98.84578
566 | 98.83981
567 | 98.83385
568 | 98.82788
569 | 98.82192
570 | 98.81595
571 | 98.80999
572 | 98.80907
573 | 98.81317
574 | 98.81936
575 | 98.82692
576 | 98.83447
577 | 98.84203
578 | 98.84958
579 | 98.85714
580 | 98.86469
581 | 98.87217
582 | 98.8773
583 | 98.8797
584 | 98.86479
585 | 98.84988
586 | 98.83497
587 | 98.82006
588 | 98.80515
589 | 98.79024
590 | 98.77533
591 | 98.76042
592 | 98.74551
593 | 98.68463
594 | 98.60066
595 | 98.50708
596 | 98.41066
597 | 98.31424
598 | 98.21782
599 | 98.1214
600 | 98.02308
601 | 97.90544
602 | 97.77969
603 | 97.62049
604 | 97.46129
605 | 97.30209
606 | 97.14289
607 | 96.98369
608 | 96.82449
609 | 96.66529
610 | 96.47933
611 | 96.27686
612 | 96.03658
613 | 95.7819
614 | 95.52723
615 | 95.27256
616 | 95.01788
617 | 94.75969
618 | 94.4214
619 | 94.0777
620 | 93.7028
621 | 93.32939
622 | 92.96036
623 | 92.62156
624 | 92.3366
625 | 92.05164
626 | 91.76668
627 | 91.48173
628 | 91.19677
629 | 90.93438
630 | 90.68275
631 | 90.44322
632 | 90.20703
633 | 89.97085
634 | 89.73466
635 | 89.49848
636 | 89.2651
637 | 89.05676
638 | 88.84889
639 | 88.6428
640 | 88.4367
641 | 88.2306
642 | 88.05812
643 | 87.93236
644 | 87.84194
645 | 87.78357
646 | 87.72521
647 | 87.66684
648 | 87.60848
649 | 87.55011
650 | 87.49175
651 | 87.43338
652 | 87.39738
653 | 87.36582
654 | 87.3908
655 | 87.41577
656 | 87.44075
657 | 87.46573
658 | 87.4907
659 | 87.51568
660 | 87.54065
661 | 87.56563
662 | 87.5906
663 | 87.62809
664 | 87.67452
665 | 87.76074
666 | 87.86491
667 | 87.96909
668 | 88.07326
669 | 88.17744
670 | 88.28161
671 | 88.38579
672 | 88.48997
673 | 88.59414
674 | 88.71409
675 | 88.89045
676 | 89.08031
677 | 89.29828
678 | 89.51624
679 | 89.73421
680 | 89.95218
681 | 90.17014
682 | 90.38647
683 | 90.60189
684 | 90.81541
685 | 91.02829
686 | 91.24116
687 | 91.45404
688 | 91.66692
689 | 91.8798
690 | 92.09268
691 | 92.31312
692 | 92.57012
693 | 92.83474
694 | 93.11923
695 | 93.40373
696 | 93.68823
697 | 93.97272
698 | 94.25722
699 | 94.51798
700 | 94.76259
701 | 95.00258
702 | 95.24061
703 | 95.47864
704 | 95.71667
705 | 95.9547
706 | 96.1909
707 | 96.32957
708 | 96.46356
709 | 96.56455
710 | 96.66555
711 | 96.76654
712 | 96.86754
713 | 96.96853
714 | 97.06953
715 | 97.17052
716 | 97.26689
717 | 97.35943
718 | 97.39514
719 | 97.40073
720 | 97.40632
721 | 97.41191
722 | 97.4175
723 | 97.42309
724 | 97.42869
725 | 97.43428
726 | 97.43987
727 | 97.44413
728 | 97.44246
729 | 97.41543
730 | 97.32596
731 | 97.2365
732 | 97.14703
733 | 97.05757
734 | 96.96811
735 | 96.87864
736 | 96.78918
737 | 96.69971
738 | 96.61025
739 | 96.52079
740 | 96.43132
741 | 96.29087
742 | 96.14548
743 | 95.97587
744 | 95.80627
745 | 95.63666
746 | 95.46705
747 | 95.29744
748 | 95.12783
749 | 94.95822
750 | 94.78861
751 | 94.619
752 | 94.41165
753 | 94.17457
754 | 93.916
755 | 93.64661
756 | 93.37723
757 | 93.10784
758 | 92.83846
759 | 92.56907
760 | 92.2996
761 | 92.0301
762 | 91.76022
763 | 91.49033
764 | 91.22045
765 | 90.95057
766 | 90.68069
767 | 90.4108
768 | 90.14092
769 | 89.89981
770 | 89.68606
771 | 89.49038
772 | 89.30584
773 | 89.1213
774 | 88.93675
775 | 88.75221
776 | 88.56767
777 | 88.38313
778 | 88.19859
779 | 88.01405
780 | 87.83065
781 | 87.65388
782 | 87.48243
783 | 87.32665
784 | 87.17088
785 | 87.01511
786 | 86.85934
787 | 86.70356
788 | 86.54779
789 | 86.39202
790 | 86.23625
791 | 86.08047
792 | 85.9247
793 | 85.76893
794 | 85.65743
795 | 85.55147
796 | 85.45215
797 | 85.35286
798 | 85.25358
799 | 85.15429
800 | 85.055
801 | 84.95571
802 | 84.85643
803 | 84.75714
804 | 84.65785
805 | 84.57801
806 | 84.51583
807 | 84.47761
808 | 84.45345
809 | 84.4293
810 | 84.40514
811 | 84.38099
812 | 84.35683
813 | 84.33268
814 | 84.30852
815 | 84.28437
816 | 84.26021
817 | 84.23606
818 | 84.2119
819 | 84.18775
820 | 84.1832
821 | 84.21186
822 | 84.24108
823 | 84.2709
824 | 84.30072
825 | 84.33054
826 | 84.36037
827 | 84.39019
828 | 84.42001
829 | 84.44983
830 | 84.47965
831 | 84.50947
832 | 84.53929
833 | 84.56912
834 | 84.59894
835 | 84.62876
836 | 84.65858
837 | 84.69367
838 | 84.73976
839 | 84.81237
840 | 84.92012
841 | 85.02787
842 | 85.13563
843 | 85.24338
844 | 85.35114
845 | 85.45889
846 | 85.56665
847 | 85.6744
848 | 85.78215
849 | 85.91261
850 | 86.04519
851 | 86.19429
852 | 86.3434
853 | 86.4925
854 | 86.64161
855 | 86.79072
856 | 86.93982
857 | 87.08893
858 | 87.23354
859 | 87.37346
860 | 87.50131
861 | 87.62092
862 | 87.74054
863 | 87.86016
864 | 87.97977
865 | 88.09939
866 | 88.21901
867 | 88.33862
868 | 88.45824
869 | 88.57785
870 | 88.69747
871 | 88.82225
872 | 88.96433
873 | 89.11262
874 | 89.27323
875 | 89.43384
876 | 89.59445
877 | 89.75506
878 | 89.91567
879 | 90.07628
880 | 90.23689
881 | 90.39165
882 | 90.54457
883 | 90.68097
884 | 90.81479
885 | 90.94861
886 | 91.08244
887 | 91.21626
888 | 91.35008
889 | 91.48391
890 | 91.61773
891 | 91.75155
892 | 91.8881
893 | 92.02882
894 | 92.17864
895 | 92.33754
896 | 92.49645
897 | 92.65535
898 | 92.81426
899 | 92.97316
900 | 93.13207
901 | 93.29097
902 | 93.44998
903 | 93.60924
904 | 93.77624
905 | 93.94324
906 | 94.11024
907 | 94.27724
908 | 94.44424
909 | 94.61123
910 | 94.77823
911 | 94.94201
912 | 95.10189
913 | 95.235
914 | 95.34699
915 | 95.45899
916 | 95.57098
917 | 95.68298
918 | 95.79497
919 | 95.90697
920 | 96.01896
921 | 96.13096
922 | 96.24296
923 | 96.35495
924 | 96.46577
925 | 96.57171
926 | 96.67449
927 | 96.76992
928 | 96.86534
929 | 96.96077
930 | 97.0562
931 | 97.15163
932 | 97.24706
933 | 97.34248
934 | 97.43791
935 | 97.53334
936 | 97.62877
937 | 97.7242
938 | 97.78798
939 | 97.84956
940 | 97.9104
941 | 97.97123
942 | 98.03207
943 | 98.0929
944 | 98.15374
945 | 98.21457
946 | 98.27541
947 | 98.33625
948 | 98.39708
949 | 98.45792
950 | 98.51875
951 | 98.57119
952 | 98.61962
953 | 98.65675
954 | 98.69074
955 | 98.72474
956 | 98.75874
957 | 98.79273
958 | 98.82673
959 | 98.86073
960 | 98.89472
961 | 98.92872
962 | 98.96272
963 | 98.99671
964 | 99.03071
965 | 99.0647
966 | 99.0928
967 | 99.11553
968 | 99.13787
969 | 99.15997
970 | 99.18208
971 | 99.20418
972 | 99.22628
973 | 99.24838
974 | 99.27049
975 | 99.29259
976 | 99.31469
977 | 99.33556
978 | 99.34991
979 | 99.36264
980 | 99.37088
981 | 99.37912
982 | 99.38735
983 | 99.39559
984 | 99.40383
985 | 99.41206
986 | 99.4203
987 | 99.42853
988 | 99.43677
989 | 99.44501
990 | 99.45324
991 | 99.46148
992 | 99.46969
993 | 99.47311
994 | 99.47626
995 | 99.47729
996 | 99.47832
997 | 99.47935
998 | 99.48037
999 | 99.4814
1000 | 99.48243
1001 | 99.48346
1002 | 99.48449
1003 | 99.48552
1004 | 99.48654
1005 | 99.48757
1006 | 99.4886
1007 | 99.48963
1008 | 99.49066
1009 | 99.49169
1010 | 99.49271
1011 | 99.49374
1012 | 99.49477
1013 | 99.49545
1014 | 99.49445
1015 | 99.49327
1016 | 99.49166
1017 | 99.49005
1018 | 99.48843
1019 | 99.48682
1020 | 99.48521
1021 | 99.4836
1022 | 99.48199
1023 | 99.48037
1024 | 99.47876
1025 | 99.47715
1026 | 99.47554
1027 | 99.47393
1028 | 99.47231
1029 | 99.4707
1030 | 99.46909
1031 | 99.46748
1032 | 99.46587
1033 | 99.46426
1034 | 99.46264
1035 | 99.46103
1036 | 99.45942
1037 | 99.45781
1038 | 99.4562
1039 | 99.45458
1040 | 99.45434
1041 | 99.45481
1042 | 99.45553
1043 | 99.45633
1044 | 99.45712
1045 | 99.45792
1046 | 99.45871
1047 | 99.45951
1048 | 99.4603
1049 | 99.4611
1050 | 99.46189
1051 | 99.46269
1052 | 99.46348
1053 | 99.46428
1054 | 99.46507
1055 | 99.46587
1056 | 99.46666
1057 | 99.46746
1058 | 99.46826
1059 | 99.46905
1060 | 99.46985
1061 | 99.47103
1062 | 99.4723
1063 | 99.47386
1064 | 99.47545
1065 | 99.47704
1066 | 99.47863
1067 | 99.48022
1068 | 99.48181
1069 | 99.4834
1070 | 99.48499
1071 | 99.48658
1072 | 99.48817
1073 | 99.48977
1074 | 99.49136
1075 | 99.49295
1076 | 99.49454
1077 | 99.49613
1078 | 99.49772
1079 | 99.49931
1080 | 99.5009
1081 | 99.50249
1082 | 99.50177
1083 | 99.50057
1084 | 99.49485
1085 | 99.48914
1086 | 99.48342
1087 | 99.47771
1088 | 99.47199
1089 | 99.46627
1090 | 99.46056
1091 | 99.45484
1092 | 99.44913
1093 | 99.44341
1094 | 99.4377
1095 | 99.43198
1096 | 99.42626
1097 | 99.42055
1098 | 99.41483
1099 | 99.40614
1100 | 99.39694
1101 | 99.38073
1102 | 99.36452
1103 | 99.34831
1104 | 99.33211
1105 | 99.3159
1106 | 99.29969
1107 | 99.28349
1108 | 99.26728
1109 | 99.25107
1110 | 99.23486
1111 | 99.21866
1112 | 99.20245
1113 | 99.18624
1114 | 99.17003
1115 | 99.15383
1116 | 99.13488
1117 | 99.11559
1118 | 99.09472
1119 | 99.07385
1120 | 99.05297
1121 | 99.0321
1122 | 99.01122
1123 | 98.99035
1124 | 98.96947
1125 | 98.9486
1126 | 98.92772
1127 | 98.90685
1128 | 98.88597
1129 | 98.8651
1130 | 98.84422
1131 | 98.82335
1132 | 98.80247
1133 | 98.7816
1134 | 98.76072
1135 | 98.73162
1136 | 98.70163
1137 | 98.66391
1138 | 98.62618
1139 | 98.58846
1140 | 98.55074
1141 | 98.51301
1142 | 98.47529
1143 | 98.43756
1144 | 98.39984
1145 | 98.36212
1146 | 98.32439
1147 | 98.28667
1148 | 98.24894
1149 | 98.21122
1150 | 98.1735